## Shear strength
Shear tests of bottom patching interface
No | Slab 1 - Repair A - traditional patching | [7 empty] | No | Slab 3 - Repair A - traditional patching | [7 empty] | No | Slab 5 - Repair A - traditional patching
| Extension at maximum load (mm) | Fmax (N) | Fmax (kg) | Fmax (kg) final with plus 1.84kg | π*R^2 (cm^2) | τmax (kg/cm^2) | τmax (MPa) |  |  | Extension at maximum load (mm) | Fmax (N) | Fmax (kg) | Fmax (kg) final with plus 1.84kg | π*R^2 (cm^2) | τmax (kg/cm^2) | τmax (MPa) |  |  | Extension at maximum load (mm) | Fmax (N) | Fmax (kg) | Fmax (kg) final with plus 1.84kg | π*R^2 (cm^2) | τmax (kg/cm^2) | τmax (MPa)
A1 | 1.034 | 1434.78271 | 146.3071 | 148.1471 | 38.465 | 3.851478 | 0.377701 |  | A1 | 1.20072 | 1028.26953 | 104.8543 | 106.6943 | 38.465 | 2.773802 | 0.2720171 |  | A1 | 0.83406 | 1293.18115 | 131.8678 | 133.7078 | 38.465 | 3.476089 | 0.3408879
A2 | 1.067 | 1553.13965 | 158.3762 | 160.2162 | 38.465 | 4.11741 | 0.40378 |  | A2 | 0.96732 | 1051.86035 | 107.2599 | 109.0999 | 38.465 | 2.788507 | 0.2734591 |  | A2 | 1.23391 | 921.23877 | 93.94021 | 95.78021 | 38.465 | 2.442226 | 0.2395005
A3 | 0.967 | 1541.4928 | 157.1885 | 159.0285 | 38.465 | 4.086534 | 0.4007521 |  | A3 | 0.60059 | 632.96912 | 64.54489 | 66.38489 | 38.465 | 1.678016 | 0.1645572 |  | A3 | 1.13391 | 1341.45667 | 136.7905 | 138.6305 | 38.465 | 3.556233 | 0.3487473
No | Slab 1 - Repair B - 10min preheating | [7 empty] | No | Slab 3 - Repair B - 10min preheating | [7 empty] | No | Slab 5 - Repair B - 25min preheating
| Extension at maximum load (mm) | Fmax (N) | Fmax (kg) | plus 1.84kg | π*R^2 (cm^2) | τmax (kg/cm^2) | τmax (MPa) |  |  | Extension at maximum load (mm) | Fmax (N) | Fmax (kg) | Fmax (kg) final with plus 1.84kg | π*R^2 (cm^2) | τmax (kg/cm^2) | τmax (MPa) |  |  | Extension at maximum load (mm) | Fmax (N) | Fmax (kg) | Fmax (kg) final with plus 1.84kg | π*R^2 (cm^2) | τmax (kg/cm^2) | τmax (MPa)
B1 | 2.467 | 2193.71851 | 223.697 | 225.537 | 38.465 | 5.863435 | 0.5750066 |  | B1 | 2.3007 | 2056.73071 | 209.7282 | 211.5682 | 38.465 | 5.500277 | 0.5393929 |  | B1 | 2.40062 | 1492.41052 | 152.1835 | 154.0235 | 38.465 | 4.004251 | 0.3926829
B2 | 1.833 | 2660.82031 | 271.3282 | 273.1682 | 38.465 | 7.053897 | 0.691751 |  | B2 | 2.46744 | 2115.09692 | 215.6799 | 217.5199 | 38.465 | 5.607172 | 0.5498757 |  | B2 | 1.56731 | 1826.8075 | 186.2825 | 188.1225 | 38.465 | 4.84291 | 0.4749272
B3 | 1.634 | 2843.72461 | 289.9792 | 291.8192 | 38.465 | 7.538781 | 0.7393019 |  | B3 | 2.06737 | 1852.21729 | 188.8736 | 190.7136 | 38.465 | 4.910272 | 0.4815332 |  | B3 | 1.46723 | 1551.77454 | 158.237 | 160.077 | 38.465 | 4.113791 | 0.4034251
No | Slab 2 - Repair A - traditional patching | [7 empty] | No | Slab 4 - Repair A - traditional patching | [7 empty] | No | Slab 6 - Repair A - traditional patching
| Extension at maximum load (mm) | Fmax (N) | Fmax (kg) | Fmax (kg) final with plus 1.84kg | π*R^2 (cm^2) | τmax (kg/cm^2) | τmax (MPa) |  |  | Extension at maximum load (mm) | Fmax (N) | Fmax (kg) | Fmax (kg) final with plus 1.84kg | π*R^2 (cm^2) | τmax (kg/cm^2) | τmax (MPa) |  |  | Extension at maximum load (mm) | Fmax (N) | Fmax (kg) | Fmax (kg) final with plus 1.84kg | π*R^2 (cm^2) | τmax (kg/cm^2) | τmax (MPa)
A1 | 0.934 | 1247.06152 | 127.1649 | 129.0049 | 38.465 | 3.353825 | 0.3288979 |  | A1 | 0.83391 | 680.90021 | 69.4325 | 71.2725 | 38.465 | 1.852918 | 0.1817092 |  | A1 | 1.26731 | 955.52948 | 97.43689 | 99.27689 | 38.465 | 2.580967 | 0.2531064
A2 | 1.334 | 1820.91382 | 185.6815 | 187.5215 | 38.465 | 4.827285 | 0.473395 |  | A2 | 1.03399 | 1177.70081 | 120.0921 | 121.9321 | 38.465 | 3.122113 | 0.3061747 |  | A2 | 1.23391 | 1218.54346 | 124.2569 | 126.0969 | 38.465 | 3.230387 | 0.3167928
A3 | 1 | 1359.74231 | 138.6551 | 140.4951 | 38.465 | 3.604709 | 0.3535012 |  | A3 | 0.93391 | 782.8111 | 79.82452 | 81.66452 | 38.465 | 2.075251 | 0.2035126 |  | A3 | 0.96724 | 807.5965 | 82.35192 | 84.19192 | 38.465 | 2.140957 | 0.2099562
No | Slab 2 - Repair B - 25min preheating | [7 empty] | No | Slab 4 - Repair B - 10min preheating | [7 empty] | No | Slab 6 - Repair B - 25min preheating
| Extension at maximum load (mm) | Fmax (N) | Fmax (kg) | Fmax (kg) final with plus 1.84kg | π*R^2 (cm^2) | τmax (kg/cm^2) | τmax (MPa) |  |  | Extension at maximum load (mm) | Fmax (N) | Fmax (kg) | Fmax (kg) final with plus 1.84kg | π*R^2 (cm^2) | τmax (kg/cm^2) | τmax (MPa) |  |  | Extension at maximum load (mm) | Fmax (N) | Fmax (kg) | Fmax (kg) final with plus 1.84kg | π*R^2 (cm^2) | τmax (kg/cm^2) | τmax (MPa)
B1 | 1.634 | 2713.46948 | 276.6969 | 278.5369 | 38.465 | 7.241307 | 0.7101297 |  | B1 | 1.76723 | 1675.55457 | 170.859 | 172.699 | 38.465 | 4.48977 | 0.4402961 |  | B1 | 1.70064 | 1492.9967 | 152.2433 | 154.0833 | 38.465 | 4.005805 | 0.3928353
B2 | 2.367 | 2773.48364 | 282.8166 | 284.6566 | 38.465 | 7.35257 | 0.7210409 |  | B2 | 1.73397 | 1908.34546 | 194.5971 | 196.4371 | 38.465 | 5.059069 | 0.4961252 |  | B2 | 1.60064 | 2007.18311 | 204.6757 | 206.5157 | 38.465 | 5.32109 | 0.5218206
B3 | 1.601 | 2628.59888 | 268.0425 | 269.8825 | 38.465 | 6.968478 | 0.6833742 |  | B3 | 1.40057 | 1662.55188 | 169.5331 | 171.3731 | 38.465 | 4.407464 | 0.4322246 |  | B3 | 1.86723 | 1815.19482 | 185.0984 | 186.9384 | 38.465 | 4.812124 | 0.4719082
Shear tests of vertical patching interfaces
No | Slab 7 - Repair A - traditional patching | [7 empty] | No | Slab 9 - Repair A - traditional patching | [7 empty] | No | Slab 11 - Repair A - traditional patching
| Extension at maximum load (mm) | Fmax (N) | Fmax (kg) | Fmax (kg) final with plus 1.84kg | Area (cm^2) | τmax (kg/cm^2) | τmax (MPa) |  |  | Extension at maximum load (mm) | Fmax (N) | Fmax (kg) | Fmax (kg) final with plus 1.84kg | Area (cm^2) | τmax (kg/cm^2) | τmax (MPa) |  |  | Extension at maximum load (mm) | Fmax (N) | Fmax (kg) | Fmax (kg) final with plus 1.84kg | Area (cm^2) | τmax (kg/cm^2) | τmax (MPa)
A4 | 1.6339 | 383.37601 | 39.09347 | 40.93347 | 27.475 | 1.489844 | 0.1461038 |  | A4 | 3.35949 | 12412.6123 | 1265.734 | 1267.574 | 19.942 | 63.56304 | 6.233405 | wrong interface position | A4 | - | 0 | 0 | 1.84 | 15.754 | 0.1167957 | 0.01145375 | failed without performing the test
A5 | 1.63397 | 610.59271 | 62.26313 | 64.10313 | 20.641 | 3.105621 | 0.3045574 |  | A5 | 0.3831 | 16.58953 | 1.691661 | 3.531661 | 23.422 | 0.1507839 | 0.01478685 |  | A5 | - | 0 | 0 | 1.84 | 15.754 | 0.1167957 | 0.01145375 | failed without performing the test
A6 | 1.30065 | 350.89554 | 35.78139 | 37.62139 | 21.34 | 1.762952 | 0.1728865 |  | A6 | 1.48286 | 621.90692 | 63.41686 | 65.25686 | 20.642 | 3.161363 | 0.3100238 |  | A6 | 1.94927 | 716.22803 | 73.03493 | 74.87493 | 22.73 | 3.294102 | 0.323041
A7 | 1.03399 | 794.61847 | 81.02853 | 82.86853 | 22.73 | 3.645778 | 0.3575287 |  | A7 | 1.0161 | 358.3609 | 36.54264 | 38.38264 | 20.642 | 1.859444 | 0.1823492 |  | A7 | 0.81619 | 636.85657 | 64.9413 | 66.7813 | 19.242 | 3.470601 | 0.3403497
A8 | 1.46731 | 483.39182 | 49.29225 | 51.13225 | 22.8 | 2.242642 | 0.2199281 |  | A8 | 0 | 0 | 0 | 1.84 | 20.642 | 0.08913865 | 0.008741515 | Core failed prior to testing | A8 | 1.98243 | 576.03552 | 58.73928 | 60.57928 | 15.754 | 3.845327 | 0.3770977
A9 | 0 | 0 | 0 | 1.84 | 21.688 | 0.08483954 | 0.008319917 | core failed prior te testing with ony 1.84kg of applied force | A9 | 1.48255 | 303.53415 | 30.95187 | 32.79187 | 22.036 | 1.488104 | 0.1459332 |  | A9 | 1.31591 | 729.5108 | 74.3894 | 76.2294 | 19.242 | 3.961615 | 0.3885017
No | Slab 7 - Repair B - 10min preheating | [7 empty] | No | Slab 9 - Repair B - 10min preheating | [7 empty] | No | Slab 11 - Repair B - 25min preheating
| Extension at maximum load (mm) | Fmax (N) | Fmax (kg) | Fmax (kg) final with plus 1.84kg | Area (cm^2) | τmax (kg/cm^2) | τmax (MPa) |  |  | Extension at maximum load (mm) | Fmax (N) | Fmax (kg) | Fmax (kg) final with plus 1.84kg | Area (cm^2) | τmax (kg/cm^2) | τmax (MPa) |  |  | Extension at maximum load (mm) | Fmax (N) | Fmax (kg) | Fmax (kg) final with plus 1.84kg | Area (cm^2) | τmax (kg/cm^2) | τmax (MPa)
B4 | 1.83389 | 826.77991 | 84.30809 | 86.14809 | 17.843 | 4.828117 | 0.4734765 |  | B4 | 1.58209 | 1115.77454 | 113.7773 | 115.6173 | 19.242 | 6.008593 | 0.5892416 |  | B4 | - | - | - | - | - | - | - | machine error - no raw data
B5 | 1.03399 | 675.96875 | 68.92963 | 70.76963 | 15.754 | 4.492169 | 0.4405313 |  | B5 | 1.85093 | 632.55542 | 64.5027 | 66.3427 | 20.642 | 3.213967 | 0.3151825 |  | B5 | 1.24913 | 1498.26233 | 152.7802 | 154.6202 | 18.542 | 8.338919 | 0.8177686
B6 | 1.56723 | 968.58923 | 98.76861 | 100.6086 | 20.641 | 4.874212 | 0.4779969 |  | B6 | 1.31592 | 684.28833 | 69.77799 | 71.61799 | 18.542 | 3.862474 | 0.3787793 |  | B6 | 2.04967 | 1619.76331 | 165.1699 | 167.0099 | 22.036 | 7.578957 | 0.7432418
B7 | 3.33401 | 1039.62695 | 106.0124 | 107.8524 | 16.796 | 6.421317 | 0.6297161 |  | B7 | 1.27573 | 724.45197 | 73.87354 | 75.71354 | 15.754 | 4.805988 | 0.4713065 |  | B7 | 1.97989 | 1245.59912 | 127.0158 | 128.8558 | 20.641 | 6.242709 | 0.6122006
B8 | 3.10061 | 1471.31677 | 150.0326 | 151.8726 | 19.242 | 7.892764 | 0.7740157 |  | B8 | 1.34915 | 966.06726 | 98.51144 | 100.3514 | 19.942 | 5.032166 | 0.4934869 |  | B8 | 2.01221 | 1446.55298 | 147.5074 | 149.3474 | 19.272 | 7.749448 | 0.7599612
B9 | 1.53398 | 1413.255 | 144.1119 | 145.9519 | 24.109 | 6.053835 | 0.5936784 |  | B9 | 1.31335 | 1146.74976 | 116.9359 | 118.7759 | 17.145 | 6.92773 | 0.6793782 |  | B9 | 1.54378 | 1321.83411 | 134.7896 | 136.6296 | 19.272 | 7.089538 | 0.6952461
No | Slab 8 - Repair A - traditional patching | [7 empty] | No | Slab 10 - Repair A - traditional patching | [7 empty] | No | Slab 12 - Repair A - traditional patching
| Extension at maximum load (mm) | Fmax (N) | Fmax (kg) | Fmax (kg) final with plus 1.84kg | Area (cm^2) | τmax (kg/cm^2) | τmax (MPa) |  |  | Extension at maximum load (mm) | Fmax (N) | Fmax (kg) | Fmax (kg) final with plus 1.84kg | Area (cm^2) | τmax (kg/cm^2) | τmax (MPa) |  |  | Extension at maximum load (mm) | Fmax (N) | Fmax (kg) | Fmax (kg) final with plus 1.84kg | Area (cm^2) | τmax (kg/cm^2) | τmax (MPa)
A4 | 1.23383 | 313.77872 | 31.99652 | 33.83652 | 26.146 | 1.294138 | 0.1269116 |  | A4 | - | - | 0 | 1.84 | 22.73 | 0.08095029 | 0.007938511 | core failed prior to testing | A4 | 1.51743 | 731.32275 | 74.57417 | 76.41417 | 20.641 | 3.702057 | 0.3630478
A5 | 1.80064 | 767.38049 | 78.25103 | 80.09103 | 15.754 | 5.083854 | 0.4985557 | not failed in the interface | A5 | - | - | 0 | 1.84 | 19.242 | 0.09562416 | 0.009377526 | core failed prior to testing | A5 | 0.94942 | 517.63269 | 52.78384 | 54.62384 | 22.73 | 2.403161 | 0.2356696
A6 | 2.23396 | 536.01257 | 54.65807 | 56.49807 | 25.472 | 2.218046 | 0.217516 |  | A6 | 1.16724 | 357.01648 | 36.40555 | 38.24555 | 19.242 | 1.987608 | 0.1949177 |  | A6 | 0.68341 | 576.43304 | 58.77981 | 60.61981 | 19.592 | 3.09411 | 0.3034286
A7 | 1.13398 | 556.3736 | 56.73432 | 58.57432 | 23.422 | 2.500825 | 0.2452471 |  | A7 | 1.93404 | 984.93475 | 100.4354 | 102.2754 | 19.242 | 5.315216 | 0.5212447 |  | A7 | 2.58296 | 684.07422 | 69.75616 | 71.59616 | 22.73 | 3.149853 | 0.3088951
A8 | 2.33388 | 830.32605 | 84.66969 | 86.50969 | 24.109 | 3.588274 | 0.3518895 | not failed in the interface | A8 | 1.46738 | 772.95599 | 78.81958 | 80.65958 | 19.242 | 4.19185 | 0.41108 |  | A8 | 1.98295 | 777.21228 | 79.2536 | 81.0936 | 19.592 | 4.139118 | 0.4059088
A9 | 1.16732 | 889.61035 | 90.71501 | 92.55501 | 22.036 | 4.200173 | 0.4118963 | failed having most of the interface in the interface | A9 | 0.70073 | 485.77283 | 49.53504 | 51.37504 | 19.942 | 2.576223 | 0.2526412 |  | A9 | 0.61618 | 0.45964 | 0.04687024 | 1.88687 | 19.242 | 0.09805999 | 0.0096164
No | Slab 8 - Repair B - 10min preheating | [7 empty] | No | Slab 10 - Repair B - 25min preheating | [7 empty] | No | Slab 12 - Repair B - 25min preheating
| Extension at maximum load (mm) | Fmax (N) | Fmax (kg) | Fmax (kg) final with plus 1.84kg | Area (cm^2) | τmax (kg/cm^2) | τmax (MPa) |  |  | Extension at maximum load (mm) | Fmax (N) | Fmax (kg) | Fmax (kg) final with plus 1.84kg | Area (cm^2) | τmax (kg/cm^2) | τmax (MPa) |  |  | Extension at maximum load (mm) | Fmax (N) | Fmax (kg) | Fmax (kg) final with plus 1.84kg | Area (cm^2) | τmax (kg/cm^2) | τmax (MPa)
B4 | 1.23391 | 1397.40759 | 142.4959 | 144.3359 | 26.146 | 5.520382 | 0.5413646 |  | B4 |  | 2000.01 | 203.9443 | 205.7843 | 19.942 | 10.31914 | 1.011962 | Instron in error. the instron didn't save the measurement. O put the number saw during the test | B4 | 1.13062 | 2082.82373 | 212.3889 | 214.2289 | 22.036 | 9.721769 | 0.9533799
B5 | 2.50062 | 1478.08838 | 150.7231 | 152.5631 | 24.109 | 6.328055 | 0.6205702 |  | B5 | 1.03391 | 1982.06995 | 202.1149 | 203.9549 | 19.242 | 10.59946 | 1.039452 | Instron in error but the test was done | B5 | 1.2827 | 1425.19116 | 145.3291 | 147.1691 | 17.843 | 8.247999 | 0.8088524
B6 | 1.33405 | 912.29126 | 93.02782 | 94.86782 | 21.34 | 4.44554 | 0.4359585 |  | B6 | 1.30072 | 1345.97473 | 137.2512 | 139.0912 | 22.036 | 6.312 | 0.6189957 |  | B6 | 0.78303 | 1156.19458 | 117.899 | 119.739 | 18.542 | 6.45772 | 0.633286
B7 | 1.80064 | 1014.58344 | 103.4587 | 105.2987 | 18.542 | 5.67893 | 0.5569128 |  | B7 | 1.80064 | 1604.94116 | 163.6585 | 165.4985 | 19.942 | 8.29899 | 0.8138529 |  | B7 | 1.74957 | 1376.71216 | 140.3856 | 142.2256 | 17.843 | 7.970945 | 0.7816827
B8 | 1.83404 | 1171.18604 | 119.4277 | 121.2677 | 21.34 | 5.682649 | 0.5572775 |  | B8 | 2.40062 | 1504.84253 | 153.4512 | 155.2912 | 19.942 | 7.787144 | 0.763658 |  | B8 | 1.71615 | 1084.54321 | 110.5926 | 112.4326 | 17.145 | 6.55775 | 0.6430956
B9 | 1.93404 | 1203.67065 | 122.7402 | 124.5802 | 22.036 | 5.653487 | 0.5544177 |  | B9 | 1.46723 | 1558.78564 | 158.9519 | 160.7919 | 22.036 | 7.296782 | 0.7155699 |  | B9 | 1.21356 | 1825.82104 | 186.1819 | 188.0219 | 17.843 | 10.53757 | 1.033383
A1
A2
A3
Slab
Pothole A
Pothole B
B1
B2
B3
Cores position for bottom patching interface shear test
Slab
Pothole A
Pothole B
A8
A7
A4
A5
A6
A9
Cores position for interface patching shear test
B8
B7
B4
B5
B6
B9
cutting positions