## Vertical repair interfaces
Laboratory | [6 empty] | Simulation
time (sec) | 1 vertical | 2 vertical | 3 vertical | 4 vertical | 5 vertical | 6 vertical |  | T1 | T2 | T3 | T4 | T5 | T6
1 | 45.7 | 37.61 | 43.79 | 44.12 | 41.76 | 46.95 | time (sec) | 1 vertical | 2 vertical | 3 vertical | 4 vertical | 5 vertical | 6 vertical
2 | 45.72 | 37.62 | 43.8 | 44.2 | 41.77 | 47.84
3 | 45.74 | 37.64 | 43.82 | 44.26 | 41.79 | 48.45 | 0 | 89.504 | 70.546 | 82.998 | 83.408 | 71.132 | 98.846
4 | 45.76 | 37.65 | 43.84 | 44.37 | 41.81 | 49.13 | 20 | 83.601 | 68.257 | 78.249 | 79.184 | 69.308 | 91.919
5 | 45.78 | 37.66 | 43.86 | 44.49 | 41.82 | 49.67 | 30 | 78.763 | 66.277 | 74.949 | 75.416 | 67.35 | 87.67
6 | 45.81 | 37.67 | 43.88 | 44.63 | 41.84 | 50.11 | 40 | 76.741 | 65.494 | 73.603 | 73.963 | 66.541 | 85.815
7 | 45.84 | 37.7 | 43.9 | 44.76 | 41.86 | 50.48 | 50 | 75.499 | 65.046 | 72.825 | 73.125 | 66.093 | 84.6
8 | 45.88 | 37.72 | 43.92 | 44.89 | 41.88 | 50.77 | 60 | 74.644 | 64.766 | 72.314 | 72.573 | 65.817 | 83.725
9 | 45.92 | 37.73 | 43.94 | 45.02 | 41.9 | 51.03 | 70 | 74.019 | 64.593 | 71.957 | 72.185 | 65.648 | 83.069
10 | 45.96 | 37.75 | 43.96 | 45.11 | 41.92 | 51.18 | 80 | 73.546 | 64.494 | 71.698 | 71.903 | 65.552 | 82.561
11 | 46 | 37.77 | 43.99 | 45.23 | 41.94 | 51.37 | 90 | 73.182 | 64.446 | 71.506 | 71.695 | 65.509 | 82.162
12 | 46.05 | 37.79 | 44.02 | 45.35 | 41.95 | 51.5 | 100 | 72.9 | 64.434 | 71.365 | 71.541 | 65.501 | 81.842
13 | 46.1 | 37.8 | 44.04 | 45.45 | 41.98 | 51.59 | 120 | 72.507 | 64.464 | 71.189 | 71.346 | 65.54 | 81.359
14 | 46.16 | 37.83 | 44.07 | 45.54 | 42 | 51.68 | 140 | 72.259 | 64.514 | 71.099 | 71.245 | 65.599 | 80.985
15 | 46.23 | 37.84 | 44.09 | 45.63 | 42.02 | 51.75 | 160 | 72.095 | 64.553 | 71.057 | 71.195 | 65.646 | 80.658
16 | 46.29 | 37.87 | 44.13 | 45.72 | 42.05 | 51.85 | 180 | 72.033 | 64.563 | 71.046 | 71.181 | 65.659 | 80.502
17 | 46.34 | 37.89 | 44.14 | 45.78 | 42.06 | 51.94 | 200 | 71.979 | 64.565 | 71.038 | 71.17 | 65.665 | 80.348
18 | 46.4 | 37.91 | 44.17 | 45.85 | 42.09 | 52.05 | 220 | 71.887 | 64.546 | 71.024 | 71.153 | 65.653 | 80.038
19 | 46.46 | 37.92 | 44.2 | 45.92 | 42.1 | 52.16 | 240 | 71.804 | 64.496 | 71.007 | 71.133 | 65.608 | 79.724
20 | 46.52 | 37.95 | 44.23 | 45.98 | 42.12 | 52.26 | 260 | 71.72 | 64.416 | 70.981 | 71.104 | 65.532 | 79.403
21 | 46.59 | 37.97 | 44.26 | 46.05 | 42.15 | 52.36 | 280 | 71.632 | 64.31 | 70.943 | 71.064 | 65.43 | 79.075
22 | 46.65 | 38 | 44.29 | 46.12 | 42.18 | 52.46 | 300 | 71.536 | 64.181 | 70.891 | 71.011 | 65.304 | 78.741
23 | 46.71 | 38.02 | 44.32 | 46.16 | 42.2 | 52.57 | 320 | 71.431 | 64.033 | 70.826 | 70.944 | 65.157 | 78.403
24 | 46.75 | 38.03 | 44.34 | 46.2 | 42.22 | 52.64 | 340 | 71.317 | 63.87 | 70.747 | 70.865 | 64.994 | 78.062
25 | 46.81 | 38.05 | 44.37 | 46.26 | 42.24 | 52.76 | 360 | 71.193 | 63.693 | 70.657 | 70.773 | 64.817 | 77.721
26 | 46.86 | 38.08 | 44.4 | 46.31 | 42.27 | 52.86 | 380 | 71.06 | 63.506 | 70.554 | 70.67 | 64.628 | 77.378
27 | 46.92 | 38.09 | 44.43 | 46.36 | 42.3 | 52.95 | 400 | 70.919 | 63.311 | 70.441 | 70.557 | 64.43 | 77.036
28 | 46.98 | 38.12 | 44.46 | 46.41 | 42.33 | 53.02 | 420 | 70.77 | 63.109 | 70.318 | 70.434 | 64.225 | 76.694
29 | 47.04 | 38.14 | 44.49 | 46.45 | 42.35 | 53.1 | 440 | 70.615 | 62.903 | 70.187 | 70.303 | 64.015 | 76.353
30 | 47.11 | 38.17 | 44.53 | 46.5 | 42.38 | 53.17 | 460 | 70.453 | 62.694 | 70.049 | 70.164 | 63.801 | 76.015
31 | 47.15 | 38.19 | 44.55 | 46.53 | 42.41 | 53.21 | 480 | 70.387 | 62.61 | 69.992 | 70.107 | 63.715 | 75.88
32 | 47.22 | 38.21 | 44.57 | 46.58 | 42.43 | 53.26 |  | 70.337 | 62.546 | 69.948 | 70.063 | 63.649 | 75.779
33 | 47.28 | 38.23 | 44.6 | 46.63 | 42.46 | 53.31
34 | 47.34 | 38.26 | 44.64 | 46.67 | 42.49 | 53.37
35 | 47.41 | 38.29 | 44.67 | 46.71 | 42.53 | 53.42
36 | 47.48 | 38.31 | 44.7 | 46.76 | 42.55 | 53.48
37 | 47.54 | 38.32 | 44.73 | 46.79 | 42.58 | 53.52
38 | 47.59 | 38.35 | 44.74 | 46.82 | 42.61 | 53.55
39 | 47.65 | 38.37 | 44.78 | 46.85 | 42.64 | 53.59
40 | 47.73 | 38.39 | 44.81 | 46.89 | 42.68 | 53.64
41 | 47.79 | 38.42 | 44.84 | 46.91 | 42.7 | 53.68
42 | 47.86 | 38.44 | 44.87 | 46.95 | 42.74 | 53.72
43 | 47.91 | 38.47 | 44.89 | 46.97 | 42.77 | 53.75
44 | 47.99 | 38.49 | 44.91 | 46.99 | 42.79 | 53.79
45 | 48.02 | 38.51 | 44.94 | 47.02 | 42.82 | 53.81
46 | 48.08 | 38.52 | 44.96 | 47.03 | 42.84 | 53.84
47 | 48.15 | 38.55 | 45 | 47.07 | 42.88 | 53.89
48 | 48.21 | 38.58 | 45.02 | 47.1 | 42.92 | 53.94
49 | 48.28 | 38.62 | 45.06 | 47.13 | 42.97 | 53.97
50 | 48.33 | 38.63 | 45.07 | 47.15 | 42.99 | 54.01
51 | 48.39 | 38.65 | 45.1 | 47.17 | 43.02 | 54.03
52 | 48.42 | 38.67 | 45.13 | 47.19 | 43.04 | 54.05
53 | 48.49 | 38.7 | 45.16 | 47.23 | 43.08 | 54.1
54 | 48.55 | 38.72 | 45.19 | 47.26 | 43.11 | 54.13
55 | 48.6 | 38.75 | 45.22 | 47.27 | 43.15 | 54.17
56 | 48.67 | 38.79 | 45.26 | 47.31 | 43.19 | 54.2
57 | 48.72 | 38.81 | 45.29 | 47.33 | 43.22 | 54.23
58 | 48.77 | 38.83 | 45.31 | 47.35 | 43.24 | 54.26
59 | 48.81 | 38.85 | 45.33 | 47.36 | 43.26 | 54.28
60 | 48.86 | 38.87 | 45.35 | 47.38 | 43.3 | 54.3
61 | 48.91 | 38.89 | 45.39 | 47.4 | 43.34 | 54.34
62 | 48.96 | 38.93 | 45.41 | 47.43 | 43.37 | 54.37
63 | 49.01 | 38.95 | 45.45 | 47.45 | 43.39 | 54.39
64 | 49.05 | 38.97 | 45.47 | 47.46 | 43.43 | 54.43
65 | 49.1 | 39 | 45.5 | 47.5 | 43.47 | 54.46
66 | 49.14 | 39.03 | 45.52 | 47.51 | 43.49 | 54.5
67 | 49.19 | 39.04 | 45.57 | 47.54 | 43.53 | 54.55
68 | 49.24 | 39.08 | 45.58 | 47.56 | 43.54 | 54.59
69 | 49.28 | 39.09 | 45.6 | 47.58 | 43.57 | 54.63
70 | 49.34 | 39.11 | 45.64 | 47.61 | 43.6 | 54.67
71 | 49.38 | 39.14 | 45.67 | 47.63 | 43.64 | 54.71
72 | 49.42 | 39.16 | 45.68 | 47.65 | 43.66 | 54.74
73 | 49.45 | 39.18 | 45.7 | 47.66 | 43.69 | 54.77
74 | 49.5 | 39.2 | 45.74 | 47.69 | 43.72 | 54.81
75 | 49.54 | 39.24 | 45.76 | 47.72 | 43.75 | 54.83
76 | 49.59 | 39.26 | 45.8 | 47.73 | 43.78 | 54.87
77 | 49.65 | 39.29 | 45.82 | 47.75 | 43.82 | 54.9
78 | 49.67 | 39.31 | 45.84 | 47.78 | 43.84 | 54.93
79 | 49.72 | 39.33 | 45.88 | 47.8 | 43.88 | 54.95
80 | 49.75 | 39.34 | 45.9 | 47.82 | 43.9 | 54.98
81 | 49.8 | 39.38 | 45.93 | 47.84 | 43.93 | 55.01
82 | 49.84 | 39.4 | 45.96 | 47.87 | 43.96 | 55.04
83 | 49.88 | 39.43 | 46 | 47.89 | 44 | 55.07
84 | 49.93 | 39.45 | 46.03 | 47.92 | 44.03 | 55.1
85 | 49.97 | 39.49 | 46.05 | 47.94 | 44.06 | 55.12
86 | 50 | 39.5 | 46.08 | 47.96 | 44.08 | 55.14
87 | 50.03 | 39.53 | 46.1 | 47.98 | 44.11 | 55.16
88 | 50.07 | 39.55 | 46.13 | 47.99 | 44.14 | 55.18
89 | 50.1 | 39.58 | 46.16 | 48.02 | 44.17 | 55.21
90 | 50.14 | 39.6 | 46.18 | 48.04 | 44.19 | 55.23
91 | 50.18 | 39.63 | 46.21 | 48.06 | 44.23 | 55.26
92 | 50.21 | 39.65 | 46.24 | 48.08 | 44.26 | 55.29
93 | 50.25 | 39.67 | 46.27 | 48.1 | 44.28 | 55.32
94 | 50.27 | 39.69 | 46.29 | 48.12 | 44.29 | 55.32
95 | 50.31 | 39.71 | 46.31 | 48.13 | 44.33 | 55.35
96 | 50.36 | 39.74 | 46.35 | 48.17 | 44.37 | 55.38
97 | 50.39 | 39.77 | 46.38 | 48.18 | 44.39 | 55.4
98 | 50.42 | 39.78 | 46.41 | 48.2 | 44.42 | 55.42
99 | 50.45 | 39.81 | 46.43 | 48.22 | 44.44 | 55.44
100 | 50.49 | 39.84 | 46.46 | 48.26 | 44.46 | 55.47
101 | 50.51 | 39.85 | 46.48 | 48.27 | 44.49 | 55.48
102 | 50.55 | 39.88 | 46.51 | 48.29 | 44.52 | 55.51
103 | 50.58 | 39.91 | 46.55 | 48.31 | 44.56 | 55.53
104 | 50.61 | 39.93 | 46.58 | 48.34 | 44.58 | 55.56
105 | 50.64 | 39.95 | 46.61 | 48.36 | 44.61 | 55.58
106 | 50.68 | 39.98 | 46.63 | 48.38 | 44.63 | 55.6
107 | 50.71 | 40 | 46.66 | 48.41 | 44.66 | 55.62
108 | 50.74 | 40.02 | 46.68 | 48.42 | 44.68 | 55.62
109 | 50.77 | 40.04 | 46.71 | 48.47 | 44.71 | 55.66
110 | 50.8 | 40.06 | 46.75 | 48.56 | 44.73 | 55.68
111 | 50.84 | 40.09 | 46.84 | 48.68 | 44.76 | 55.72
112 | 50.87 | 40.13 | 46.94 | 48.81 | 44.8 | 55.75
113 | 50.91 | 40.15 | 47.03 | 48.97 | 44.82 | 55.83
114 | 50.93 | 40.19 | 47.15 | 49.14 | 44.86 | 55.9
115 | 50.96 | 40.21 | 47.2 | 49.21 | 44.87 | 55.94
116 | 50.98 | 40.25 | 47.26 | 49.29 | 44.91 | 55.99
117 | 51.02 | 40.29 | 47.32 | 49.38 | 44.94 | 56.06
118 | 51.05 | 40.34 | 47.37 | 49.45 | 44.97 | 56.14
119 | 51.09 | 40.37 | 47.47 | 49.53 | 44.99 | 56.22
120 | 51.12 | 40.41 | 47.49 | 49.6 | 45.03 | 56.31
121 | 51.15 | 40.46 | 47.54 | 49.68 | 45.06 | 56.39
122 | 51.17 | 40.47 | 47.58 | 49.72 | 45.09 | 56.44
123 | 51.21 | 40.53 | 47.62 | 49.75 | 45.12 | 56.5
124 | 51.25 | 40.57 | 47.64 | 49.78 | 45.16 | 56.54
125 | 51.29 | 40.61 | 47.65 | 49.78 | 45.19 | 56.59
126 | 51.32 | 40.64 | 47.65 | 49.78 | 45.21 | 56.65
127 | 51.37 | 40.68 | 47.68 | 49.79 | 45.24 | 56.7
128 | 51.41 | 40.71 | 47.68 | 49.82 | 45.26 | 56.76
129 | 51.45 | 40.75 | 47.72 | 49.83 | 45.29 | 56.84
130 | 51.5 | 40.79 | 47.75 | 49.87 | 45.32 | 56.9
131 | 51.54 | 40.81 | 47.76 | 49.88 | 45.35 | 56.94
132 | 51.6 | 40.85 | 47.81 | 49.92 | 45.37 | 56.97
133 | 51.65 | 40.87 | 47.84 | 49.94 | 45.4 | 57.01
134 | 51.71 | 40.91 | 47.87 | 49.98 | 45.43 | 57.03
135 | 51.78 | 40.95 | 47.9 | 50.01 | 45.47 | 57.06
136 | 51.82 | 40.96 | 47.91 | 50.03 | 45.49 | 57.09
137 | 51.88 | 41 | 47.92 | 50.06 | 45.52 | 57.14
138 | 51.94 | 41.03 | 47.98 | 50.1 | 45.55 | 57.13
139 | 52 | 41.06 | 48.02 | 50.14 | 45.59 | 57.15
140 | 52.04 | 41.09 | 48.08 | 50.17 | 45.61 | 57.15
141 | 52.09 | 41.15 | 48.1 | 50.19 | 45.64 | 57.17
142 | 52.15 | 41.14 | 48.12 | 50.23 | 45.66 | 57.15
143 | 52.17 | 41.18 | 48.14 | 50.27 | 45.69 | 57.16
144 | 52.22 | 41.2 | 48.18 | 50.3 | 45.72 | 57.17
145 | 52.28 | 41.23 | 48.21 | 50.34 | 45.75 | 57.21
146 | 52.32 | 41.25 | 48.25 | 50.38 | 45.78 | 57.24
147 | 52.37 | 41.28 | 48.29 | 50.42 | 45.81 | 57.27
148 | 52.42 | 41.31 | 48.34 | 50.47 | 45.83 | 57.29
149 | 52.47 | 41.34 | 48.39 | 50.53 | 45.85 | 57.3
150 | 52.5 | 41.35 | 48.41 | 50.56 | 45.87 | 57.32
151 | 52.54 | 41.37 | 48.45 | 50.6 | 45.9 | 57.31
152 | 52.57 | 41.39 | 48.5 | 50.65 | 45.93 | 57.32
153 | 52.62 | 41.43 | 48.55 | 50.67 | 45.96 | 57.34
154 | 52.66 | 41.45 | 48.58 | 50.74 | 45.99 | 57.32
155 | 52.71 | 41.48 | 48.62 | 50.76 | 46.03 | 57.3
156 | 52.75 | 41.5 | 48.7 | 50.78 | 46.06 | 57.27
157 | 52.77 | 41.51 | 48.67 | 50.83 | 46.07 | 57.28
158 | 52.8 | 41.53 | 48.69 | 50.84 | 46.11 | 57.24
159 | 52.85 | 41.56 | 48.74 | 50.87 | 46.14 | 57.2
160 | 52.88 | 41.58 | 48.78 | 50.91 | 46.17 | 57.15
161 | 52.94 | 41.61 | 48.84 | 50.99 | 46.19 | 57.1
162 | 52.96 | 41.64 | 48.87 | 50.99 | 46.22 | 57.07
163 | 53.01 | 41.67 | 48.88 | 51.03 | 46.25 | 57.06
164 | 53.01 | 41.7 | 48.94 | 51.04 | 46.26 | 57.06
165 | 53.09 | 41.7 | 48.96 | 51.08 | 46.29 | 57.05
166 | 53.11 | 41.72 | 48.98 | 51.31 | 46.3 | 57.03
167 | 53.15 | 41.74 | 49.02 | 51.13 | 46.32 | 57.01
168 | 53.19 | 41.78 | 49.05 | 51.13 | 46.36 | 56.98
169 | 53.23 | 41.79 | 49.07 | 51.17 | 46.37 | 56.95
170 | 53.25 | 41.82 | 49.1 | 51.2 | 46.39 | 56.91
171 | 53.28 | 41.83 | 49.12 | 51.21 | 46.41 | 56.86
172 | 53.31 | 41.85 | 49.16 | 51.25 | 46.43 | 56.76
173 | 53.34 | 41.87 | 49.17 | 51.27 | 46.45 | 56.68
174 | 53.36 | 41.9 | 49.2 | 51.3 | 46.47 | 56.61
175 | 53.39 | 41.9 | 49.22 | 51.31 | 46.48 | 56.56
176 | 53.42 | 41.93 | 49.23 | 51.35 | 46.52 | 56.53
177 | 53.47 | 41.96 | 49.26 | 51.38 | 46.54 | 56.5
178 | 53.49 | 41.98 | 49.29 | 51.42 | 46.56 | 56.48
179 | 53.53 | 41.99 | 49.32 | 51.46 | 46.58 | 56.44
180 | 53.56 | 42.01 | 49.35 | 51.49 | 46.6 | 56.42
181 | 53.6 | 42.03 | 49.37 | 51.52 | 46.62 | 56.41
182 | 53.62 | 42.06 | 49.41 | 51.56 | 46.64 | 56.4
183 | 53.66 | 42.07 | 49.42 | 51.6 | 46.65 | 56.41
184 | 53.69 | 42.09 | 49.45 | 51.64 | 46.67 | 56.42
185 | 53.7 | 42.1 | 49.47 | 51.66 | 46.68 | 56.43
186 | 53.73 | 42.12 | 49.5 | 51.69 | 46.69 | 56.45
187 | 53.75 | 42.13 | 49.54 | 51.73 | 46.72 | 56.47
188 | 53.77 | 42.16 | 49.56 | 51.76 | 46.73 | 56.49
189 | 53.79 | 42.17 | 49.59 | 51.78 | 46.74 | 56.51
190 | 53.82 | 42.2 | 49.62 | 51.82 | 46.76 | 56.53
191 | 53.83 | 42.22 | 49.65 | 51.86 | 46.78 | 56.56
192 | 53.86 | 42.24 | 49.68 | 51.87 | 46.79 | 56.57
193 | 53.88 | 42.26 | 49.7 | 51.9 | 46.81 | 56.59
194 | 53.91 | 42.29 | 49.74 | 51.94 | 46.82 | 56.6
195 | 53.94 | 42.3 | 49.75 | 51.96 | 46.84 | 56.59
196 | 53.97 | 42.32 | 49.79 | 52 | 46.86 | 56.6
197 | 53.99 | 42.34 | 49.81 | 52.02 | 46.87 | 56.61
198 | 54.02 | 42.36 | 49.84 | 52.05 | 46.88 | 56.61
199 | 54.03 | 42.36 | 49.86 | 52.07 | 46.9 | 56.62
200 | 54.06 | 42.39 | 49.9 | 52.09 | 46.91 | 56.64
201 | 54.09 | 42.41 | 49.93 | 52.14 | 46.93 | 56.66
202 | 54.12 | 42.43 | 49.96 | 52.17 | 46.95 | 56.69
203 | 54.15 | 42.44 | 49.99 | 52.2 | 46.96 | 56.7
204 | 54.17 | 42.46 | 50.02 | 52.22 | 46.98 | 56.73
205 | 54.21 | 42.47 | 50.06 | 52.27 | 47.02 | 56.73
206 | 54.22 | 42.51 | 50.07 | 52.29 | 47.03 | 56.74
207 | 54.26 | 42.52 | 50.11 | 52.33 | 47.06 | 56.74
208 | 54.29 | 42.55 | 50.13 | 52.36 | 47.08 | 56.73
209 | 54.32 | 42.57 | 50.16 | 52.39 | 47.1 | 56.73
210 | 54.35 | 42.59 | 50.18 | 52.42 | 47.12 | 56.74
211 | 54.39 | 42.61 | 50.22 | 52.45 | 47.13 | 56.77
212 | 54.41 | 42.63 | 50.24 | 52.48 | 47.15 | 56.79
213 | 54.45 | 42.65 | 50.27 | 52.51 | 47.18 | 56.8
214 | 54.48 | 42.67 | 50.28 | 52.53 | 47.19 | 56.82
215 | 54.51 | 42.69 | 50.31 | 52.58 | 47.21 | 56.85
216 | 54.53 | 42.71 | 50.36 | 52.62 | 47.24 | 56.87
217 | 54.55 | 42.73 | 50.4 | 52.64 | 47.24 | 56.88
218 | 54.58 | 42.74 | 50.43 | 52.67 | 47.27 | 56.79
219 | 54.58 | 42.76 | 50.45 | 52.69 | 47.27 | 56.9
220 | 54.59 | 42.77 | 50.48 | 52.71 | 47.28 | 56.9
221 | 54.59 | 42.79 | 50.51 | 52.71 | 47.26 | 56.95
222 | 54.58 | 42.81 | 50.54 | 52.75 | 47.29 | 56.98
223 | 54.6 | 42.84 | 50.58 | 52.78 | 47.34 | 57.03
224 | 54.61 | 42.86 | 50.61 | 52.82 | 47.36 | 57.07
225 | 54.61 | 42.88 | 50.64 | 52.84 | 47.38 | 57.11
226 | 54.61 | 42.9 | 50.54 | 52.81 | 47.4 | 57.14
227 | 54.59 | 42.93 | 50.66 | 52.86 | 47.42 | 57.19
228 | 54.61 | 42.93 | 50.69 | 52.89 | 47.46 | 57.21
229 | 54.66 | 42.95 | 50.72 | 52.89 | 47.48 | 57.26
230 | 54.62 | 42.97 | 50.76 | 52.92 | 47.51 | 57.29
231 | 54.63 | 42.99 | 50.77 | 52.93 | 47.54 | 57.34
232 | 54.63 | 43.01 | 50.81 | 52.94 | 47.56 | 57.36
233 | 54.63 | 43.02 | 50.83 | 52.94 | 47.59 | 57.39
234 | 54.64 | 43.04 | 50.85 | 52.95 | 47.6 | 57.4
235 | 54.64 | 43.06 | 50.85 | 52.95 | 47.63 | 57.43
236 | 54.62 | 43.08 | 50.88 | 52.96 | 47.66 | 57.45
237 | 54.64 | 43.1 | 50.9 | 52.96 | 47.69 | 57.49
238 | 54.64 | 43.12 | 50.91 | 52.98 | 47.72 | 57.52
239 | 54.63 | 43.14 | 50.96 | 52.98 | 47.73 | 57.54
240 | 54.61 | 43.14 | 50.94 | 52.97 | 47.75 | 57.55
241 | 54.59 | 43.15 | 50.98 | 53 | 47.76 | 57.57
242 | 54.59 | 43.17 | 50.99 | 53.01 | 47.81 | 57.6
243 | 54.59 | 43.19 | 51 | 53.03 | 47.84 | 57.63
244 | 54.58 | 43.2 | 51.03 | 53.03 | 47.86 | 57.65
245 | 54.59 | 43.22 | 51.06 | 53.06 | 47.88 | 57.66
246 | 54.59 | 43.23 | 51.07 | 53.09 | 47.9 | 57.69
247 | 54.6 | 43.25 | 51.08 | 53.1 | 47.93 | 57.71
248 | 54.6 | 43.27 | 51.1 | 53.11 | 47.94 | 57.73
249 | 54.61 | 43.28 | 51.11 | 53.14 | 47.96 | 57.78
250 | 54.61 | 43.3 | 51.12 | 53.17 | 47.98 | 57.8
251 | 54.62 | 43.31 | 51.16 | 53.2 | 47.99 | 57.83
252 | 54.63 | 43.32 | 51.17 | 53.22 | 48.02 | 57.84
253 | 54.64 | 43.34 | 51.21 | 53.26 | 48.04 | 57.85
254 | 54.65 | 43.35 | 51.23 | 53.3 | 48.07 | 57.86
255 | 54.66 | 43.36 | 51.27 | 53.32 | 48.07 | 57.87
256 | 54.66 | 43.37 | 51.27 | 53.33 | 48.09 | 57.88
257 | 54.66 | 43.38 | 51.3 | 53.37 | 48.11 | 57.89
258 | 54.64 | 43.4 | 51.31 | 53.39 | 48.12 | 57.91
259 | 54.62 | 43.41 | 51.33 | 53.41 | 48.15 | 57.93
260 | 54.59 | 43.43 | 51.36 | 53.44 | 48.16 | 57.94
261 | 54.58 | 43.45 | 51.37 | 53.46 | 48.18 | 57.97
262 | 54.58 | 43.46 | 51.38 | 53.48 | 48.2 | 57.98
263 | 54.56 | 43.47 | 51.41 | 53.52 | 48.2 | 58
264 | 54.55 | 43.49 | 51.44 | 53.54 | 48.22 | 58.03
265 | 54.54 | 43.5 | 51.47 | 53.57 | 48.24 | 58.05
266 | 54.54 | 43.52 | 51.49 | 53.59 | 48.25 | 58.07
267 | 54.52 | 43.53 | 51.51 | 53.61 | 48.26 | 58.08
268 | 54.51 | 43.54 | 51.53 | 53.63 | 48.27 | 58.1
269 | 54.49 | 43.54 | 51.55 | 53.66 | 48.28 | 58.13
270 | 54.49 | 43.56 | 51.58 | 53.68 | 48.3 | 58.13
271 | 54.48 | 43.57 | 51.59 | 53.7 | 48.31 | 58.15
272 | 54.47 | 43.58 | 51.61 | 53.74 | 48.32 | 58.16
273 | 54.47 | 43.6 | 51.64 | 53.77 | 48.34 | 58.18
274 | 54.47 | 43.61 | 51.66 | 53.8 | 48.35 | 58.19
275 | 54.47 | 43.62 | 51.69 | 53.82 | 48.37 | 58.19
276 | 54.47 | 43.63 | 51.69 | 53.83 | 48.38 | 58.17
277 | 54.47 | 43.63 | 51.72 | 53.86 | 48.38 | 58.2
278 | 54.46 | 43.65 | 51.74 | 53.88 | 48.38 | 58.21
279 | 54.47 | 43.65 | 51.76 | 53.92 | 48.4 | 58.22
280 | 54.47 | 43.67 | 51.78 | 53.95 | 48.39 | 58.24
281 | 54.47 | 43.67 | 51.81 | 53.98 | 48.38 | 58.27
282 | 54.48 | 43.68 | 51.82 | 54.01 | 48.4 | 58.3
283 | 54.49 | 43.7 | 51.87 | 54.04 | 48.39 | 58.32
284 | 54.5 | 43.72 | 51.88 | 54.07 | 48.39 | 58.35
285 | 54.5 | 43.71 | 51.9 | 54.09 | 48.38 | 58.36
286 | 54.51 | 43.73 | 51.91 | 54.1 | 48.38 | 58.38
287 | 54.51 | 43.73 | 51.95 | 54.1 | 48.37 | 58.41
288 | 54.52 | 43.74 | 51.95 | 54.12 | 48.37 | 58.43
289 | 54.51 | 43.74 | 51.96 | 54.13 | 48.36 | 58.44
290 | 54.52 | 43.74 | 51.98 | 54.12 | 48.36 | 58.44
291 | 54.52 | 43.76 | 51.99 | 54.13 | 48.35 | 58.46
292 | 54.54 | 43.77 | 52.03 | 54.16 | 48.36 | 58.48
293 | 54.55 | 43.78 | 52.03 | 54.16 | 48.36 | 58.49
294 | 54.55 | 43.78 | 52.05 | 54.16 | 48.36 | 58.51
295 | 54.56 | 43.8 | 52.08 | 54.2 | 48.37 | 58.53
296 | 54.56 | 43.81 | 52.1 | 54.21 | 48.37 | 58.52
297 | 54.55 | 43.81 | 52.11 | 54.23 | 48.38 | 58.53
298 | 54.56 | 43.83 | 52.12 | 54.24 | 48.39 | 58.55
299 | 54.57 | 43.85 | 52.15 | 54.24 | 48.41 | 58.58
300 | 54.57 | 43.86 | 52.14 | 54.28 | 48.42 | 58.59
301 | 54.57 | 43.87 | 52.15 | 54.28 | 48.43 | 58.59
302 | 54.59 | 43.88 | 52.14 | 54.31 | 48.45 | 58.61
303 | 54.58 | 43.88 | 52.16 | 54.33 | 48.45 | 58.63
304 | 54.58 | 43.88 | 52.14 | 54.35 | 48.46 | 58.64
305 | 54.6 | 43.9 | 52.13 | 54.37 | 48.48 | 58.67
306 | 54.6 | 43.91 | 52.13 | 54.39 | 48.48 | 58.67
307 | 54.6 | 43.92 | 52.12 | 54.41 | 48.5 | 58.68
308 | 54.62 | 43.93 | 52.15 | 54.42 | 48.51 | 58.68
309 | 54.63 | 43.94 | 52.14 | 54.43 | 48.52 | 58.7
310 | 54.63 | 43.95 | 52.17 | 54.46 | 48.54 | 58.72
311 | 54.63 | 43.96 | 52.14 | 54.46 | 48.54 | 58.72
312 | 54.65 | 43.96 | 52.15 | 54.46 | 48.55 | 58.73
313 | 54.66 | 43.98 | 52.16 | 54.49 | 48.56 | 58.75
314 | 54.67 | 43.98 | 52.16 | 54.51 | 48.56 | 58.74
315 | 54.67 | 43.99 | 52.16 | 54.52 | 48.57 | 58.73
316 | 54.68 | 43.99 | 52.17 | 54.54 | 48.58 | 58.74
317 | 54.69 | 44 | 52.18 | 54.56 | 48.59 | 58.74
318 | 54.7 | 44.01 | 52.2 | 54.58 | 48.6 | 58.75
319 | 54.71 | 44.02 | 52.22 | 54.59 | 48.61 | 58.75
320 | 54.72 | 44.03 | 52.24 | 54.61 | 48.61 | 58.75
321 | 54.73 | 44.03 | 52.26 | 54.63 | 48.63 | 58.76
322 | 54.74 | 44.04 | 52.26 | 54.64 | 48.63 | 58.76
323 | 54.75 | 44.05 | 52.29 | 54.67 | 48.64 | 58.78
324 | 54.75 | 44.06 | 52.29 | 54.69 | 48.65 | 58.78
325 | 54.76 | 44.07 | 52.31 | 54.69 | 48.66 | 58.79
326 | 54.77 | 44.08 | 52.32 | 54.71 | 48.67 | 58.81
327 | 54.78 | 44.08 | 52.34 | 54.73 | 48.68 | 58.81
328 | 54.77 | 44.08 | 52.36 | 54.73 | 48.67 | 58.81
329 | 54.78 | 44.09 | 52.35 | 54.73 | 48.68 | 58.81
330 | 54.78 | 44.09 | 52.39 | 54.74 | 48.69 | 58.81
331 | 54.79 | 44.12 | 52.39 | 54.73 | 48.69 | 58.81
332 | 54.8 | 44.11 | 52.42 | 54.77 | 48.7 | 58.81
333 | 54.8 | 44.13 | 52.44 | 54.79 | 48.7 | 58.81
334 | 54.81 | 44.12 | 52.47 | 54.78 | 48.7 | 58.8
335 | 54.81 | 44.13 | 52.47 | 54.79 | 48.7 | 58.83
336 | 54.81 | 44.15 | 52.51 | 54.82 | 48.72 | 58.84
337 | 54.8 | 44.16 | 52.53 | 54.83 | 48.71 | 58.83
338 | 54.8 | 44.17 | 52.55 | 54.84 | 48.72 | 58.82
339 | 54.8 | 44.17 | 52.56 | 54.84 | 48.72 | 58.82
340 | 54.8 | 44.19 | 52.59 | 54.85 | 48.73 | 58.82
341 | 54.8 | 44.19 | 52.6 | 54.85 | 48.74 | 58.8
342 | 54.79 | 44.19 | 52.62 | 54.87 | 48.75 | 58.8
343 | 54.79 | 44.21 | 52.66 | 54.9 | 48.75 | 58.82
344 | 54.78 | 44.21 | 52.67 | 54.9 | 48.75 | 58.81
345 | 54.78 | 44.22 | 52.69 | 54.92 | 48.76 | 58.81
346 | 54.78 | 44.22 | 52.71 | 54.93 | 48.77 | 58.81
347 | 54.77 | 44.23 | 52.71 | 54.92 | 48.77 | 58.82
348 | 54.78 | 44.24 | 52.71 | 54.91 | 48.78 | 58.8
349 | 54.77 | 44.25 | 52.72 | 54.94 | 48.79 | 58.8
350 | 54.77 | 44.25 | 52.75 | 54.94 | 48.8 | 58.8
351 | 54.78 | 44.27 | 52.77 | 54.97 | 48.8 | 58.81
352 | 54.78 | 44.27 | 52.76 | 54.95 | 48.8 | 58.8
353 | 54.78 | 44.27 | 52.75 | 54.95 | 48.8 | 58.79
354 | 54.8 | 44.29 | 52.76 | 54.98 | 48.81 | 58.8
355 | 54.81 | 44.29 | 52.76 | 55.02 | 48.81 | 58.8
356 | 54.82 | 44.3 | 52.77 | 55 | 48.83 | 58.8
357 | 54.82 | 44.31 | 52.77 | 55.03 | 48.84 | 58.81
358 | 54.84 | 44.31 | 52.78 | 55.03 | 48.84 | 58.81
359 | 54.84 | 44.33 | 52.8 | 55.05 | 48.84 | 58.81
360 | 54.85 | 44.34 | 52.79 | 55.06 | 48.86 | 58.82
361 | 54.87 | 44.34 | 52.79 | 55.07 | 48.85 | 58.83
362 | 54.87 | 44.35 | 52.79 | 55.08 | 48.86 | 58.85
363 | 54.88 | 44.36 | 52.8 | 55.08 | 48.87 | 58.85
364 | 54.9 | 44.37 | 52.81 | 55.11 | 48.88 | 58.86
365 | 54.9 | 44.37 | 52.8 | 55.12 | 48.87 | 58.85
366 | 54.89 | 44.38 | 52.81 | 55.11 | 48.87 | 58.87
367 | 54.9 | 44.39 | 52.8 | 55.11 | 48.87 | 58.87
368 | 54.91 | 44.39 | 52.81 | 55.14 | 48.88 | 58.89
369 | 54.92 | 44.4 | 52.82 | 55.14 | 48.89 | 58.89
370 | 54.93 | 44.41 | 52.83 | 55.15 | 48.89 | 58.9
371 | 54.94 | 44.42 | 52.82 | 55.14 | 48.91 | 58.91
372 | 54.95 | 44.43 | 52.81 | 55.15 | 48.91 | 58.92
373 | 54.95 | 44.43 | 52.83 | 55.14 | 48.92 | 58.93
374 | 54.96 | 44.44 | 52.82 | 55.14 | 48.91 | 58.92
375 | 54.95 | 44.44 | 52.83 | 55.15 | 48.91 | 58.94
376 | 54.96 | 44.46 | 52.87 | 55.17 | 48.91 | 58.92
377 | 54.96 | 44.45 | 52.88 | 55.19 | 48.9 | 58.93
378 | 54.96 | 44.46 | 52.93 | 55.18 | 48.91 | 58.94
379 | 54.96 | 44.47 | 52.93 | 55.21 | 48.92 | 58.94
380 | 54.96 | 44.47 | 52.95 | 55.21 | 48.92 | 58.94
381 | 54.96 | 44.48 | 53 | 55.19 | 48.92 | 58.92
382 | 54.97 | 44.49 | 53.03 | 55.21 | 48.92 | 58.94
383 | 54.98 | 44.5 | 53.05 | 55.21 | 48.94 | 58.93
384 | 54.96 | 44.49 | 53.07 | 55.21 | 48.93 | 58.92
385 | 54.97 | 44.5 | 53.09 | 55.21 | 48.94 | 58.93
386 | 54.97 | 44.51 | 53.12 | 55.22 | 48.94 | 58.93
387 | 54.96 | 44.5 | 53.12 | 55.2 | 48.95 | 58.92
388 | 54.97 | 44.51 | 53.15 | 55.23 | 48.94 | 58.9
389 | 54.96 | 44.51 | 53.13 | 55.22 | 48.94 | 58.91
390 | 54.96 | 44.51 | 53.14 | 55.22 | 48.94 | 58.9
391 | 54.97 | 44.52 | 53.16 | 55.22 | 48.94 | 58.9
392 | 54.97 | 44.54 | 53.15 | 55.21 | 48.96 | 58.89
393 | 54.97 | 44.54 | 53.16 | 55.22 | 48.96 | 58.89
394 | 54.97 | 44.54 | 53.16 | 55.24 | 48.95 | 58.89
395 | 54.97 | 44.54 | 53.15 | 55.22 | 48.97 | 58.89
396 | 54.97 | 44.55 | 53.15 | 55.23 | 48.96 | 58.89
397 | 54.97 | 44.56 | 53.13 | 55.25 | 48.97 | 58.88
398 | 54.96 | 44.56 | 53.13 | 55.25 | 48.96 | 58.88
399 | 54.96 | 44.58 | 53.13 | 55.23 | 48.95 | 58.86
400 | 54.97 | 44.57 | 53.12 | 55.24 | 48.96 | 58.86
401 | 54.96 | 44.57 | 53.12 | 55.22 | 48.96 | 58.86
402 | 54.96 | 44.58 | 53.12 | 55.25 | 48.96 | 58.85
403 | 54.95 | 44.57 | 53.1 | 55.25 | 48.95 | 58.84
404 | 54.94 | 44.58 | 53.12 | 55.25 | 48.94 | 58.83
405 | 54.95 | 44.58 | 53.1 | 55.26 | 48.97 | 58.82
406 | 54.94 | 44.58 | 53.11 | 55.26 | 48.96 | 58.81
407 | 54.95 | 44.6 | 53.14 | 55.28 | 48.96 | 58.83
408 | 54.94 | 44.6 | 53.12 | 55.28 | 48.95 | 58.83
409 | 54.95 | 44.61 | 53.13 | 55.3 | 48.96 | 58.82
410 | 54.95 | 44.6 | 53.13 | 55.28 | 48.95 | 58.83
411 | 54.95 | 44.62 | 53.15 | 55.27 | 48.95 | 58.81
412 | 54.96 | 44.62 | 53.14 | 55.27 | 48.95 | 58.81
413 | 54.95 | 44.64 | 53.14 | 55.28 | 48.95 | 58.81
414 | 54.95 | 44.62 | 53.14 | 55.26 | 48.94 | 58.8
415 | 54.95 | 44.64 | 53.15 | 55.28 | 48.94 | 58.8
416 | 54.96 | 44.64 | 53.17 | 55.26 | 48.95 | 58.8
417 | 54.96 | 44.64 | 53.18 | 55.27 | 48.94 | 58.79
418 | 54.97 | 44.65 | 53.19 | 55.27 | 48.93 | 58.79
419 | 54.96 | 44.64 | 53.2 | 55.27 | 48.94 | 58.78
420 | 54.96 | 44.64 | 53.23 | 55.27 | 48.93 | 58.79
421 | 54.97 | 44.64 | 53.24 | 55.27 | 48.94 | 58.76
422 | 54.97 | 44.65 | 53.26 | 55.26 | 48.94 | 58.76
423 | 54.98 | 44.64 | 53.28 | 55.23 | 48.94 | 58.77
424 | 54.95 | 44.65 | 53.31 | 55.26 | 48.94 | 58.77
425 | 54.96 | 44.66 | 53.32 | 55.25 | 48.93 | 58.75
426 | 54.96 | 44.67 | 53.35 | 55.27 | 48.94 | 58.76
427 | 54.96 | 44.67 | 53.37 | 55.28 | 48.94 | 58.76
428 | 54.97 | 44.67 | 53.4 | 55.29 | 48.94 | 58.75
429 | 54.98 | 44.68 | 53.42 | 55.29 | 48.94 | 58.75
430 | 54.97 | 44.67 | 53.43 | 55.29 | 48.94 | 58.74
431 | 54.98 | 44.68 | 53.45 | 55.29 | 48.94 | 58.74
432 | 54.97 | 44.67 | 53.47 | 55.3 | 48.93 | 58.74
433 | 54.97 | 44.68 | 53.5 | 55.3 | 48.94 | 58.73
434 | 54.97 | 44.68 | 53.52 | 55.3 | 48.93 | 58.73
435 | 54.97 | 44.68 | 53.54 | 55.31 | 48.93 | 58.72
436 | 54.97 | 44.68 | 53.56 | 55.32 | 48.93 | 58.72
437 | 54.97 | 44.68 | 53.57 | 55.31 | 48.93 | 58.72
438 | 54.96 | 44.68 | 53.59 | 55.32 | 48.93 | 58.72
439 | 54.96 | 44.68 | 53.6 | 55.32 | 48.92 | 58.7
440 | 54.96 | 44.69 | 53.62 | 55.34 | 48.92 | 58.71
441 | 54.96 | 44.68 | 53.65 | 55.34 | 48.93 | 58.7
442 | 54.96 | 44.69 | 53.66 | 55.34 | 48.93 | 58.71
443 | 54.95 | 44.68 | 53.67 | 55.35 | 48.91 | 58.7
444 | 54.95 | 44.69 | 53.69 | 55.34 | 48.92 | 58.7
445 | 54.94 | 44.69 | 53.7 | 55.37 | 48.92 | 58.69
446 | 54.94 | 44.68 | 53.72 | 55.36 | 48.91 | 58.69
447 | 54.94 | 44.69 | 53.73 | 55.37 | 48.91 | 58.68
448 | 54.95 | 44.7 | 53.75 | 55.38 | 48.91 | 58.69
449 | 54.94 | 44.69 | 53.76 | 55.38 | 48.91 | 58.68
450 | 54.93 | 44.68 | 53.78 | 55.38 | 48.9 | 58.68
451 | 54.93 | 44.69 | 53.79 | 55.38 | 48.91 | 58.69
452 | 54.92 | 44.7 | 53.8 | 55.39 | 48.9 | 58.68
453 | 54.91 | 44.69 | 53.81 | 55.4 | 48.89 | 58.67
454 | 54.91 | 44.69 | 53.82 | 55.39 | 48.9 | 58.66
455 | 54.91 | 44.69 | 53.83 | 55.4 | 48.9 | 58.67
456 | 54.9 | 44.69 | 53.84 | 55.41 | 48.89 | 58.66
457 | 54.89 | 44.69 | 53.85 | 55.41 | 48.89 | 58.65
458 | 54.89 | 44.69 | 53.86 | 55.41 | 48.88 | 58.65
459 | 54.89 | 44.7 | 53.87 | 55.41 | 48.88 | 58.64
460 | 54.88 | 44.69 | 53.88 | 55.42 | 48.88 | 58.64
461 | 54.88 | 44.69 | 53.88 | 55.42 | 48.87 | 58.64
462 | 54.87 | 44.69 | 53.9 | 55.43 | 48.87 | 58.63
463 | 54.86 | 44.68 | 53.87 | 55.43 | 48.86 | 58.62
464 | 54.85 | 44.69 | 53.92 | 55.42 | 48.86 | 58.62
465 | 54.85 | 44.69 | 53.92 | 55.43 | 48.86 | 58.61
466 | 54.84 | 44.69 | 53.93 | 55.43 | 48.86 | 58.6
467 | 54.84 | 44.68 | 53.91 | 55.44 | 48.85 | 58.6
468 | 54.83 | 44.69 | 53.92 | 55.43 | 48.85 | 58.6
469 | 54.82 | 44.68 | 53.99 | 55.44 | 48.85 | 58.59
470 | 54.82 | 44.68 | 53.94 | 55.43 | 48.84 | 58.58
471 | 54.81 | 44.68 | 53.94 | 55.44 | 48.84 | 58.58
472 | 54.81 | 44.69 | 53.96 | 55.46 | 48.84 | 58.58
473 | 54.8 | 44.69 | 54.02 | 55.46 | 48.83 | 58.56
474 | 54.79 | 44.66 | 53.95 | 55.47 | 48.82 | 58.57
475 | 54.78 | 44.68 | 53.92 | 55.48 | 48.82 | 58.56
476 | 54.78 | 44.68 | 53.94 | 55.49 | 48.82 | 58.55
477 | 54.77 | 44.68 | 53.96 | 55.52 | 48.82 | 58.55
478 | 54.77 | 44.66 | 53.96 | 55.52 | 48.82 | 58.55
479 | 54.76 | 44.65 | 53.93 | 55.53 | 48.81 | 58.55
480 | 54.76 | 44.69 | 53.95 | 55.54 | 48.81 | 58.55

## Bottom repair interface
lab | [5 empty] | sim
| T7 | T8 | T9 | T10 | T11 |  | T7 | T8 | T9 | T10 | T11
time (sec) | 1 bottom | 2 bottom | 3 bottom | 4 bottom | 5 bottom | time (sec) | 1 bottom | 2 bottom | 3 bottom | 4 bottom | 5 bottom
0 | 26.59 | 96.79 | 79.9 | 102.6 | 27.91 | 1 | 51.921 | 106.43 | 111.58 | 107.76 | 51.912
1 | 26.58 | 95.83 | 78.66 | 101.28 | 27.83 | 10 | 49.955 | 99.542 | 104.09 | 100.94 | 50.053
2 | 26.56 | 94.9 | 77.45 | 99.89 | 27.75 | 20 | 49.306 | 96.41 | 100.77 | 97.82 | 49.429
3 | 26.56 | 94.09 | 76.21 | 98.25 | 27.7 | 30 | 48.968 | 94.367 | 98.56 | 95.753 | 49.098
4 | 26.56 | 93.11 | 74.94 | 96.01 | 27.63 | 40 | 48.747 | 92.834 | 96.884 | 94.191 | 48.891
5 | 26.55 | 92.64 | 74.98 | 94.89 | 27.57 | 50 | 48.595 | 91.596 | 95.527 | 92.925 | 48.766
6 | 26.55 | 92.39 | 75.63 | 94.35 | 27.52 | 60 | 48.494 | 90.552 | 94.382 | 91.856 | 48.678
7 | 26.55 | 92.19 | 76.73 | 93.99 | 27.46 | 70 | 48.421 | 89.645 | 93.39 | 90.926 | 48.611
8 | 26.54 | 92.09 | 77.62 | 93.88 | 27.42 | 80 | 48.365 | 88.841 | 92.512 | 90.102 | 48.564
9 | 26.54 | 92.01 | 78.55 | 93.84 | 27.39 | 90 | 48.302 | 87.461 | 91.009 | 88.687 | 48.513
10 | 26.55 | 91.92 | 79.81 | 93.86 | 27.35 | 100 | 48.277 | 86.292 | 89.74 | 87.489 | 48.496
11 | 26.55 | 91.86 | 80.71 | 93.89 | 27.33 | 120 | 48.276 | 85.271 | 88.637 | 86.446 | 48.504
12 | 26.55 | 91.8 | 81.56 | 93.95 | 27.32 | 140 | 48.294 | 84.361 | 87.662 | 85.517 | 48.527
13 | 26.56 | 91.73 | 82.62 | 94.02 | 27.29 | 160 | 48.325 | 83.537 | 86.788 | 84.677 | 48.563
14 | 26.56 | 91.69 | 83.4 | 94.09 | 27.28 | 180 | 48.364 | 82.785 | 85.994 | 83.91 | 48.611
15 | 26.56 | 91.65 | 84.13 | 94.14 | 27.27 | 200 | 48.41 | 82.092 | 85.268 | 83.201 | 48.667
16 | 26.56 | 91.59 | 85.05 | 94.23 | 27.27 | 220 | 48.461 | 81.449 | 84.598 | 82.542 | 48.728
17 | 26.56 | 91.56 | 85.71 | 94.29 | 27.27 | 240 | 48.515 | 80.845 | 83.973 | 81.928 | 48.791
18 | 26.57 | 91.52 | 86.33 | 94.34 | 27.27 | 260 | 48.571 | 80.278 | 83.39 | 81.349 | 48.853
19 | 26.57 | 91.48 | 87.11 | 94.4 | 27.28 | 280 | 48.627 | 79.746 | 82.842 | 80.801 | 48.914
20 | 26.58 | 91.45 | 87.66 | 94.44 | 27.29 | 300 | 48.681 | 79.245 | 82.325 | 80.283 | 48.973
21 | 26.58 | 91.42 | 88.18 | 94.48 | 27.3 | 320 | 48.731 | 78.771 | 81.836 | 79.794 | 49.031
22 | 26.59 | 91.37 | 88.85 | 94.53 | 27.33 | 340 | 48.778 | 78.321 | 81.373 | 79.33 | 49.085
23 | 26.6 | 91.33 | 89.32 | 94.57 | 27.34 | 360 | 48.822 | 77.893 | 80.93 | 78.888 | 49.135
24 | 26.61 | 91.3 | 89.75 | 94.61 | 27.37 | 380 | 48.862 | 77.487 | 80.509 | 78.467 | 49.182
25 | 26.61 | 91.24 | 90.28 | 94.64 | 27.4 | 400 | 48.898 | 77.101 | 80.108 | 78.065 | 49.224
26 | 26.61 | 91.19 | 90.63 | 94.66 | 27.42 | 420 | 48.912 | 76.952 | 79.953 | 77.909 | 49.24
27 | 26.63 | 91.14 | 90.97 | 94.68 | 27.44 | 439 | 48.922 | 76.842 | 79.838 | 77.794 | 49.252
28 | 26.64 | 91.08 | 91.4 | 94.7 | 27.47
29 | 26.65 | 91.03 | 91.68 | 94.7 | 27.5
30 | 26.65 | 90.98 | 91.96 | 94.71 | 27.51
31 | 26.67 | 90.91 | 92.37 | 94.7 | 27.54
32 | 26.68 | 90.86 | 92.67 | 94.69 | 27.55
33 | 26.68 | 90.81 | 92.96 | 94.69 | 27.57
34 | 26.69 | 90.75 | 93.31 | 94.67 | 27.6
35 | 26.71 | 90.71 | 93.54 | 94.66 | 27.61
36 | 26.71 | 90.67 | 93.75 | 94.63 | 27.64
37 | 26.73 | 90.62 | 94 | 94.6 | 27.66
38 | 26.73 | 90.58 | 94.17 | 94.57 | 27.67
39 | 26.74 | 90.53 | 94.32 | 94.54 | 27.69
40 | 26.76 | 90.48 | 94.5 | 94.49 | 27.72
41 | 26.76 | 90.43 | 94.62 | 94.45 | 27.73
42 | 26.78 | 90.39 | 94.73 | 94.4 | 27.75
43 | 26.79 | 90.31 | 94.85 | 94.33 | 27.78
44 | 26.8 | 90.27 | 94.93 | 94.28 | 27.79
45 | 26.8 | 90.21 | 95 | 94.23 | 27.8
46 | 26.82 | 90.15 | 95.08 | 94.16 | 27.82
47 | 26.82 | 90.1 | 95.14 | 94.11 | 27.84
48 | 26.83 | 90.04 | 95.18 | 94.05 | 27.85
49 | 26.84 | 89.96 | 95.22 | 93.97 | 27.87
50 | 26.85 | 89.91 | 95.25 | 93.91 | 27.87
51 | 26.85 | 89.86 | 95.29 | 93.87 | 27.89
52 | 26.87 | 89.77 | 95.29 | 93.74 | 27.91
53 | 26.88 | 89.72 | 95.31 | 93.71 | 27.91
54 | 26.89 | 89.65 | 95.3 | 93.64 | 27.93
55 | 26.91 | 89.59 | 95.31 | 93.55 | 27.95
56 | 26.93 | 89.53 | 95.31 | 93.49 | 27.95
57 | 26.94 | 89.47 | 95.29 | 93.42 | 27.97
58 | 26.95 | 89.39 | 95.27 | 93.33 | 27.98
59 | 26.95 | 89.33 | 95.26 | 93.27 | 27.99
60 | 26.96 | 89.27 | 95.24 | 93.2 | 27.99
61 | 26.98 | 89.19 | 95.22 | 93.11 | 28.01
62 | 26.99 | 89.14 | 95.19 | 93.04 | 28.02
63 | 27 | 89.08 | 95.16 | 92.97 | 28.03
64 | 27.01 | 89 | 95.12 | 92.88 | 28.05
65 | 27.02 | 88.94 | 95.09 | 92.81 | 28.06
66 | 27.03 | 88.88 | 95.05 | 92.74 | 28.06
67 | 27.04 | 88.8 | 95.01 | 92.65 | 28.07
68 | 27.07 | 88.75 | 94.98 | 92.58 | 28.09
69 | 27.07 | 88.69 | 94.94 | 92.52 | 28.1
70 | 27.08 | 88.61 | 94.89 | 92.43 | 28.11
71 | 27.1 | 88.56 | 94.85 | 92.35 | 28.13
72 | 27.1 | 88.5 | 94.81 | 92.29 | 28.13
73 | 27.12 | 88.42 | 94.75 | 92.2 | 28.14
74 | 27.12 | 88.36 | 94.72 | 92.13 | 28.16
75 | 27.14 | 88.31 | 94.67 | 92.07 | 28.17
76 | 27.15 | 88.24 | 94.62 | 91.99 | 28.18
77 | 27.17 | 88.18 | 94.57 | 91.91 | 28.2
78 | 27.18 | 88.13 | 94.52 | 91.85 | 28.21
79 | 27.2 | 88.06 | 94.47 | 91.76 | 28.23
80 | 27.21 | 88.01 | 94.41 | 91.7 | 28.24
81 | 27.22 | 87.97 | 94.38 | 91.64 | 28.27
82 | 27.23 | 87.94 | 94.35 | 91.58 | 28.32
83 | 27.25 | 87.92 | 94.35 | 91.51 | 28.37
84 | 27.26 | 87.86 | 94.36 | 91.46 | 28.42
85 | 27.28 | 87.8 | 94.37 | 91.4 | 28.52
86 | 27.3 | 87.76 | 94.38 | 91.35 | 28.6
87 | 27.32 | 87.74 | 94.37 | 91.32 | 28.67
88 | 27.33 | 87.73 | 94.35 | 91.31 | 28.81
89 | 27.35 | 87.72 | 94.34 | 91.24 | 28.93
90 | 27.37 | 87.72 | 94.34 | 91.23 | 29.08
91 | 27.39 | 87.7 | 94.32 | 91.16 | 29.29
92 | 27.4 | 87.68 | 94.32 | 91.17 | 29.44
93 | 27.42 | 87.68 | 94.29 | 91.11 | 29.59
94 | 27.43 | 87.64 | 94.26 | 91.08 | 29.77
95 | 27.45 | 87.61 | 94.23 | 91.03 | 29.93
96 | 27.46 | 87.57 | 94.21 | 90.98 | 30.08
97 | 27.48 | 87.52 | 94.16 | 90.95 | 30.27
98 | 27.49 | 87.48 | 94.13 | 90.92 | 30.41
99 | 27.51 | 87.44 | 94.1 | 90.89 | 30.57
100 | 27.53 | 87.4 | 94.05 | 90.83 | 30.79
101 | 27.55 | 87.36 | 93.99 | 90.77 | 30.94
102 | 27.57 | 87.33 | 93.95 | 90.77 | 31.08
103 | 27.59 | 87.28 | 93.88 | 90.72 | 31.33
104 | 27.61 | 87.25 | 93.85 | 90.68 | 31.47
105 | 27.63 | 87.21 | 93.77 | 90.63 | 31.6
106 | 27.65 | 87.16 | 93.73 | 90.57 | 31.74
107 | 27.67 | 87.13 | 93.68 | 90.51 | 31.85
108 | 27.69 | 87.09 | 93.65 | 90.49 | 31.92
109 | 27.71 | 87.04 | 93.57 | 90.44 | 32.04
110 | 27.73 | 87 | 93.52 | 90.39 | 32.14
111 | 27.75 | 86.96 | 93.49 | 90.36 | 32.23
112 | 27.77 | 86.92 | 93.4 | 90.29 | 32.33
113 | 27.79 | 86.89 | 93.37 | 90.26 | 32.4
114 | 27.81 | 86.86 | 93.3 | 90.22 | 32.47
115 | 27.84 | 86.81 | 93.22 | 90.18 | 32.53
116 | 27.85 | 86.77 | 93.17 | 90.16 | 32.56
117 | 27.87 | 86.74 | 93.12 | 90.1 | 32.61
118 | 27.89 | 86.69 | 93.05 | 90.04 | 32.67
119 | 27.91 | 86.65 | 92.98 | 90.02 | 32.73
120 | 27.93 | 86.61 | 92.93 | 89.95 | 32.76
121 | 27.95 | 86.55 | 92.86 | 89.91 | 32.82
122 | 27.97 | 86.52 | 92.81 | 89.88 | 32.84
123 | 27.99 | 86.48 | 92.76 | 89.82 | 32.86
124 | 28.01 | 86.44 | 92.69 | 89.77 | 32.86
125 | 28.02 | 86.4 | 92.68 | 89.73 | 32.87
126 | 28.04 | 86.37 | 92.61 | 89.7 | 32.87
127 | 28.05 | 86.3 | 92.55 | 89.63 | 32.87
128 | 28.07 | 86.27 | 92.5 | 89.6 | 32.87
129 | 28.07 | 86.23 | 92.45 | 89.51 | 32.87
130 | 28.1 | 86.18 | 92.42 | 89.49 | 32.89
131 | 28.11 | 86.13 | 92.35 | 89.45 | 32.9
132 | 28.12 | 86.1 | 92.3 | 89.4 | 32.91
133 | 28.13 | 86.04 | 92.26 | 89.33 | 32.91
134 | 28.15 | 86 | 92.21 | 89.31 | 32.92
135 | 28.17 | 85.96 | 92.15 | 89.26 | 32.92
136 | 28.18 | 85.92 | 92.1 | 89.23 | 32.93
137 | 28.2 | 85.89 | 92.05 | 89.18 | 32.94
138 | 28.21 | 85.86 | 92.01 | 89.12 | 32.93
139 | 28.23 | 85.82 | 91.96 | 89.08 | 32.91
140 | 28.23 | 85.79 | 91.91 | 89.01 | 32.9
141 | 28.25 | 85.76 | 91.86 | 88.96 | 32.88
142 | 28.27 | 85.7 | 91.8 | 88.91 | 32.86
143 | 28.29 | 85.68 | 91.76 | 88.85 | 32.85
144 | 28.31 | 85.65 | 91.72 | 88.81 | 32.83
145 | 28.33 | 85.61 | 91.66 | 88.76 | 32.79
146 | 28.35 | 85.58 | 91.62 | 88.72 | 32.76
147 | 28.36 | 85.55 | 91.58 | 88.68 | 32.75
148 | 28.37 | 85.52 | 91.53 | 88.61 | 32.73
149 | 28.39 | 85.48 | 91.48 | 88.59 | 32.71
150 | 28.4 | 85.46 | 91.47 | 88.54 | 32.71
151 | 28.43 | 85.42 | 91.39 | 88.48 | 32.69
152 | 28.43 | 85.38 | 91.36 | 88.45 | 32.69
153 | 28.45 | 85.35 | 91.31 | 88.38 | 32.68
154 | 28.47 | 85.31 | 91.25 | 88.33 | 32.67
155 | 28.49 | 85.28 | 91.25 | 88.31 | 32.66
156 | 28.51 | 85.25 | 91.18 | 88.29 | 32.66
157 | 28.54 | 85.21 | 91.12 | 88.2 | 32.65
158 | 28.55 | 85.18 | 91.08 | 88.19 | 32.65
159 | 28.57 | 85.16 | 91.05 | 88.13 | 32.63
160 | 28.6 | 85.13 | 90.99 | 88.08 | 32.61
161 | 28.61 | 85.11 | 90.94 | 88.06 | 32.6
162 | 28.63 | 85.08 | 90.87 | 88.01 | 32.58
163 | 28.65 | 85.05 | 90.88 | 87.94 | 32.56
164 | 28.64 | 85 | 90.76 | 87.9 | 32.53
165 | 28.66 | 84.97 | 90.8 | 87.88 | 32.52
166 | 28.68 | 84.93 | 90.75 | 87.85 | 32.51
167 | 28.69 | 84.91 | 90.72 | 87.8 | 32.5
168 | 28.7 | 84.88 | 90.68 | 87.76 | 32.49
169 | 28.72 | 84.84 | 90.63 | 87.66 | 32.48
170 | 28.75 | 84.82 | 90.6 | 87.62 | 32.49
171 | 28.78 | 84.78 | 90.59 | 87.58 | 32.51
172 | 28.79 | 84.76 | 90.57 | 87.53 | 32.51
173 | 28.82 | 84.73 | 90.51 | 87.5 | 32.5
174 | 28.84 | 84.72 | 90.48 | 87.47 | 32.48
175 | 28.88 | 84.69 | 90.44 | 87.4 | 32.46
176 | 28.91 | 84.65 | 90.43 | 87.4 | 32.45
177 | 28.93 | 84.63 | 90.4 | 87.34 | 32.46
178 | 28.95 | 84.59 | 90.36 | 87.3 | 32.45
179 | 28.98 | 84.57 | 90.38 | 87.25 | 32.44
180 | 29.02 | 84.54 | 90.31 | 87.21 | 32.48
181 | 29.02 | 84.51 | 90.29 | 87.17 | 32.5
182 | 29.04 | 84.48 | 90.25 | 87.08 | 32.48
183 | 29.05 | 84.46 | 90.22 | 87.12 | 32.48
184 | 29.07 | 84.41 | 90.18 | 87.06 | 32.45
185 | 29.07 | 84.39 | 90.16 | 87 | 32.44
186 | 29.07 | 84.36 | 90.13 | 86.96 | 32.43
187 | 29.09 | 84.32 | 90.09 | 86.94 | 32.42
188 | 29.1 | 84.3 | 90.06 | 86.9 | 32.44
189 | 29.11 | 84.27 | 90.04 | 86.86 | 32.44
190 | 29.13 | 84.23 | 90.01 | 86.83 | 32.44
191 | 29.13 | 84.21 | 89.98 | 86.76 | 32.43
192 | 29.14 | 84.17 | 89.98 | 86.75 | 32.42
193 | 29.16 | 84.15 | 89.91 | 86.72 | 32.39
194 | 29.17 | 84.12 | 89.89 | 86.62 | 32.38
195 | 29.2 | 84.09 | 89.85 | 86.65 | 32.36
196 | 29.2 | 84.06 | 89.84 | 86.6 | 32.36
197 | 29.22 | 84.03 | 89.78 | 86.59 | 32.36
198 | 29.22 | 83.98 | 89.76 | 86.52 | 32.34
199 | 29.24 | 83.97 | 89.73 | 86.52 | 32.34
200 | 29.26 | 83.93 | 89.7 | 86.49 | 32.33
201 | 29.26 | 83.9 | 89.68 | 86.42 | 32.33
202 | 29.27 | 83.87 | 89.63 | 86.38 | 32.33
203 | 29.29 | 83.84 | 89.6 | 86.32 | 32.33
204 | 29.29 | 83.81 | 89.58 | 86.32 | 32.33
205 | 29.31 | 83.77 | 89.54 | 86.29 | 32.34
206 | 29.32 | 83.74 | 89.51 | 86.21 | 32.35
207 | 29.34 | 83.71 | 89.47 | 86.22 | 32.36
208 | 29.35 | 83.68 | 89.45 | 86.17 | 32.36
209 | 29.36 | 83.65 | 89.38 | 86.14 | 32.36
210 | 29.36 | 83.6 | 89.36 | 86.11 | 32.37
211 | 29.39 | 83.59 | 89.32 | 86.08 | 32.37
212 | 29.4 | 83.57 | 89.29 | 86.05 | 32.4
213 | 29.42 | 83.55 | 89.27 | 86.02 | 32.4
214 | 29.45 | 83.52 | 89.26 | 85.92 | 32.4
215 | 29.45 | 83.49 | 89.2 | 85.94 | 32.4
216 | 29.47 | 83.47 | 89.18 | 85.91 | 32.4
217 | 29.48 | 83.43 | 89.14 | 85.86 | 32.4
218 | 29.49 | 83.4 | 89.1 | 85.82 | 32.4
219 | 29.5 | 83.37 | 89.1 | 85.78 | 32.41
220 | 29.51 | 83.33 | 89.05 | 85.75 | 32.42
221 | 29.51 | 83.34 | 89.05 | 85.71 | 32.43
222 | 29.54 | 83.29 | 89 | 85.66 | 32.44
223 | 29.56 | 83.25 | 88.94 | 85.66 | 32.48
224 | 29.58 | 83.23 | 88.94 | 85.63 | 32.47
225 | 29.59 | 83.24 | 88.91 | 85.59 | 32.46
226 | 29.61 | 83.17 | 88.84 | 85.58 | 32.46
227 | 29.61 | 83.16 | 88.86 | 85.52 | 32.46
228 | 29.63 | 83.13 | 88.8 | 85.48 | 32.46
229 | 29.64 | 83.1 | 88.8 | 85.48 | 32.51
230 | 29.66 | 83.1 | 88.74 | 85.47 | 32.55
231 | 29.67 | 83.09 | 88.72 | 85.4 | 32.58
232 | 29.68 | 83.05 | 88.68 | 85.38 | 32.58
233 | 29.66 | 83.04 | 88.64 | 85.37 | 32.57
234 | 29.74 | 83 | 88.62 | 85.29 | 32.55
235 | 29.68 | 82.99 | 88.57 | 85.28 | 32.56
236 | 29.68 | 82.95 | 88.56 | 85.26 | 32.56
237 | 29.8 | 82.93 | 88.53 | 85.23 | 32.56
238 | 29.77 | 82.89 | 88.47 | 85.19 | 32.56
239 | 29.83 | 82.89 | 88.46 | 85.18 | 32.56
240 | 29.83 | 82.84 | 88.43 | 85.13 | 32.56
241 | 29.96 | 82.81 | 88.4 | 85.12 | 32.58
242 | 29.94 | 82.79 | 88.26 | 85.1 | 32.59
243 | 29.95 | 82.76 | 88.37 | 85.03 | 32.61
244 | 29.99 | 82.73 | 88.26 | 84.99 | 32.64
245 | 29.99 | 82.76 | 88.29 | 84.93 | 32.67
246 | 30.05 | 82.68 | 88.28 | 84.99 | 32.68
247 | 29.98 | 82.68 | 88.27 | 84.96 | 32.68
248 | 30.04 | 82.65 | 88.23 | 84.92 | 32.68
249 | 30.05 | 82.6 | 88.14 | 84.91 | 32.68
250 | 30.03 | 82.57 | 88.09 | 84.86 | 32.67
251 | 30.09 | 82.55 | 88.12 | 84.87 | 32.67
252 | 30.13 | 82.49 | 88.11 | 84.81 | 32.67
253 | 30.21 | 82.47 | 88.04 | 84.78 | 32.67
254 | 30.15 | 82.44 | 88.01 | 84.73 | 32.67
255 | 30.23 | 82.4 | 87.99 | 84.74 | 32.67
256 | 30.25 | 82.36 | 87.98 | 84.66 | 32.69
257 | 30.27 | 82.34 | 87.94 | 84.68 | 32.7
258 | 30.28 | 82.31 | 87.92 | 84.66 | 32.71
259 | 30.29 | 82.27 | 87.91 | 84.59 | 32.73
260 | 30.31 | 82.24 | 87.86 | 84.58 | 32.74
261 | 30.33 | 82.23 | 87.87 | 84.56 | 32.73
262 | 30.34 | 82.21 | 87.84 | 84.51 | 32.74
263 | 30.39 | 82.18 | 87.8 | 84.49 | 32.74
264 | 30.36 | 82.15 | 87.78 | 84.48 | 32.75
265 | 30.37 | 82.11 | 87.75 | 84.43 | 32.75
266 | 30.38 | 82.07 | 87.72 | 84.39 | 32.76
267 | 30.39 | 82.03 | 87.71 | 84.37 | 32.77
268 | 30.4 | 81.99 | 87.68 | 84.31 | 32.78
269 | 30.42 | 81.95 | 87.65 | 84.33 | 32.78
270 | 30.43 | 81.91 | 87.63 | 84.3 | 32.79
271 | 30.44 | 81.87 | 87.6 | 84.26 | 32.8
272 | 30.45 | 81.84 | 87.55 | 84.21 | 32.81
273 | 30.45 | 81.82 | 87.53 | 84.18 | 32.8
274 | 30.48 | 81.77 | 87.51 | 84.15 | 32.83
275 | 30.46 | 81.75 | 87.46 | 84.15 | 32.81
276 | 30.5 | 81.71 | 87.45 | 84.11 | 32.83
277 | 30.51 | 81.68 | 87.42 | 84.09 | 32.82
278 | 30.52 | 81.65 | 87.36 | 84.01 | 32.82
279 | 30.54 | 81.63 | 87.34 | 84.02 | 32.84
280 | 30.55 | 81.59 | 87.31 | 83.98 | 32.85
281 | 30.55 | 81.56 | 87.29 | 83.98 | 32.85
282 | 30.57 | 81.54 | 87.27 | 83.93 | 32.85
283 | 30.58 | 81.51 | 87.23 | 83.9 | 32.86
284 | 30.59 | 81.49 | 87.22 | 83.87 | 32.87
285 | 30.59 | 81.46 | 87.19 | 83.83 | 32.87
286 | 30.6 | 81.44 | 87.16 | 83.81 | 32.89
287 | 30.62 | 81.4 | 87.14 | 83.75 | 32.89
288 | 30.62 | 81.39 | 87.16 | 83.77 | 32.9
289 | 30.64 | 81.37 | 87.1 | 83.74 | 32.9
290 | 30.65 | 81.34 | 87.06 | 83.71 | 32.91
291 | 30.66 | 81.33 | 87.06 | 83.66 | 32.92
292 | 30.68 | 81.3 | 87.03 | 83.66 | 32.94
293 | 30.69 | 81.29 | 87 | 83.6 | 32.95
294 | 30.69 | 81.26 | 86.98 | 83.58 | 32.95
295 | 30.7 | 81.23 | 86.95 | 83.54 | 32.97
296 | 30.71 | 81.21 | 86.93 | 83.54 | 32.99
297 | 30.73 | 81.19 | 86.91 | 83.54 | 33.01
298 | 30.73 | 81.18 | 86.89 | 83.48 | 33.02
299 | 30.75 | 81.14 | 86.86 | 83.49 | 33.02
300 | 30.72 | 81.13 | 86.83 | 83.46 | 33.02
301 | 30.77 | 81.11 | 86.8 | 83.42 | 33.02
302 | 30.78 | 81.1 | 86.78 | 83.38 | 33.03
303 | 30.79 | 81.08 | 86.78 | 83.37 | 33.04
304 | 30.81 | 81.05 | 86.73 | 83.34 | 33.04
305 | 30.82 | 81.04 | 86.71 | 83.32 | 33.06
306 | 30.84 | 81.02 | 86.7 | 83.27 | 33.07
307 | 30.85 | 81 | 86.66 | 83.25 | 33.09
308 | 30.86 | 80.98 | 86.65 | 83.23 | 33.11
309 | 30.87 | 80.97 | 86.61 | 83.18 | 33.13
310 | 30.88 | 80.94 | 86.6 | 83.2 | 33.16
311 | 30.89 | 80.91 | 86.57 | 83.17 | 33.16
312 | 30.9 | 80.9 | 86.54 | 83.13 | 33.17
313 | 30.91 | 80.88 | 86.51 | 83.11 | 33.19
314 | 30.93 | 80.87 | 86.51 | 83.09 | 33.21
315 | 30.94 | 80.86 | 86.46 | 83.06 | 33.21
316 | 30.97 | 80.83 | 86.46 | 83.03 | 33.21
317 | 30.96 | 80.81 | 86.4 | 83.01 | 33.22
318 | 30.98 | 80.79 | 86.38 | 83 | 33.22
319 | 31.01 | 80.77 | 86.36 | 82.96 | 33.23
320 | 31.02 | 80.75 | 86.33 | 82.92 | 33.26
321 | 31.02 | 80.73 | 86.31 | 82.91 | 33.27
322 | 31.04 | 80.7 | 86.27 | 82.87 | 33.3
323 | 31.05 | 80.69 | 86.27 | 82.85 | 33.32
324 | 31.06 | 80.67 | 86.25 | 82.83 | 33.33
325 | 31.09 | 80.65 | 86.2 | 82.8 | 33.33
326 | 31.06 | 80.61 | 86.2 | 82.77 | 33.34
327 | 31.09 | 80.62 | 86.16 | 82.74 | 33.36
328 | 31.12 | 80.6 | 86.14 | 82.73 | 33.37
329 | 31.13 | 80.58 | 86.13 | 82.69 | 33.36
330 | 31.15 | 80.56 | 86.1 | 82.67 | 33.37
331 | 31.16 | 80.55 | 86.06 | 82.64 | 33.38
332 | 31.17 | 80.53 | 86.06 | 82.64 | 33.39
333 | 31.21 | 80.5 | 86.05 | 82.62 | 33.39
334 | 31.19 | 80.48 | 86.01 | 82.55 | 33.4
335 | 31.19 | 80.47 | 85.98 | 82.55 | 33.39
336 | 31.21 | 80.43 | 85.95 | 82.5 | 33.41
337 | 31.25 | 80.41 | 85.95 | 82.5 | 33.43
338 | 31.22 | 80.37 | 85.77 | 82.48 | 33.45
339 | 31.23 | 80.37 | 85.91 | 82.45 | 33.45
340 | 31.25 | 80.35 | 85.9 | 82.41 | 33.46
341 | 31.3 | 80.33 | 85.91 | 82.44 | 33.47
342 | 31.31 | 80.3 | 85.83 | 82.4 | 33.47
343 | 31.31 | 80.29 | 85.81 | 82.37 | 33.48
344 | 31.29 | 80.25 | 85.78 | 82.35 | 33.49
345 | 31.35 | 80.24 | 85.75 | 82.28 | 33.49
346 | 31.36 | 80.23 | 85.72 | 82.28 | 33.51
347 | 31.39 | 80.2 | 85.69 | 82.24 | 33.53
348 | 31.4 | 80.19 | 85.7 | 82.2 | 33.53
349 | 31.39 | 80.16 | 85.65 | 82.18 | 33.55
350 | 31.44 | 80.14 | 85.63 | 82.2 | 33.55
351 | 31.44 | 80.12 | 85.61 | 82.17 | 33.56
352 | 31.45 | 80.1 | 85.6 | 82.14 | 33.57
353 | 31.46 | 80.13 | 85.56 | 82.13 | 33.58
354 | 31.47 | 80.05 | 85.54 | 82.08 | 33.6
355 | 31.49 | 80.03 | 85.52 | 82.06 | 33.6
356 | 31.49 | 80.01 | 85.41 | 82.02 | 33.62
357 | 31.51 | 79.99 | 85.48 | 82.02 | 33.62
358 | 31.48 | 79.96 | 85.46 | 81.99 | 33.63
359 | 31.53 | 79.95 | 85.45 | 81.99 | 33.64
360 | 31.65 | 79.92 | 85.42 | 81.93 | 33.66
361 | 31.55 | 79.92 | 85.42 | 81.92 | 33.67
362 | 31.6 | 79.89 | 85.15 | 81.87 | 33.67
363 | 31.57 | 79.87 | 85.36 | 81.88 | 33.69
364 | 31.6 | 79.84 | 85.31 | 81.84 | 33.71
365 | 31.6 | 79.82 | 85.31 | 81.82 | 33.71
366 | 31.6 | 79.82 | 85.33 | 81.8 | 33.73
367 | 31.73 | 79.79 | 85.26 | 81.79 | 33.75
368 | 31.66 | 79.76 | 85.25 | 81.7 | 33.74
369 | 31.64 | 79.75 | 85.22 | 81.74 | 33.76
370 | 31.66 | 79.73 | 85.19 | 81.7 | 33.77
371 | 31.68 | 79.72 | 85.18 | 81.7 | 33.77
372 | 31.69 | 79.69 | 85.17 | 81.67 | 33.78
373 | 31.7 | 79.67 | 85.12 | 81.64 | 33.79
374 | 31.72 | 79.64 | 85.13 | 81.61 | 33.8
375 | 31.72 | 79.63 | 85.09 | 81.58 | 33.81
376 | 31.73 | 79.6 | 85.06 | 81.56 | 33.81
377 | 31.74 | 79.58 | 85.04 | 81.53 | 33.82
378 | 31.76 | 79.57 | 85.04 | 81.51 | 33.83
379 | 31.73 | 79.53 | 85.03 | 81.48 | 33.85
380 | 31.77 | 79.52 | 84.99 | 81.51 | 33.84
381 | 31.77 | 79.48 | 84.97 | 81.47 | 33.85
382 | 31.79 | 79.48 | 84.91 | 81.43 | 33.86
383 | 31.8 | 79.46 | 84.89 | 81.41 | 33.87
384 | 31.81 | 79.44 | 84.89 | 81.34 | 33.89
385 | 31.8 | 79.41 | 84.9 | 81.32 | 33.9
386 | 31.85 | 79.41 | 84.86 | 81.3 | 33.91
387 | 31.85 | 79.38 | 84.9 | 81.27 | 33.92
388 | 31.87 | 79.35 | 84.81 | 81.25 | 33.93
389 | 31.88 | 79.33 | 84.78 | 81.25 | 33.94
390 | 31.88 | 79.31 | 84.75 | 81.22 | 33.94
391 | 31.89 | 79.32 | 84.75 | 81.19 | 33.96
392 | 31.9 | 79.27 | 84.69 | 81.13 | 33.97
393 | 31.91 | 79.23 | 84.7 | 81.16 | 33.97
394 | 31.91 | 79.22 | 84.66 | 81.12 | 34
395 | 31.93 | 79.2 | 84.66 | 81.1 | 34.02
396 | 31.93 | 79.2 | 84.65 | 81.03 | 34.02
397 | 31.9 | 79.12 | 84.54 | 81.06 | 34.03
398 | 31.96 | 79.14 | 84.61 | 81.03 | 34.03
399 | 32.15 | 79.12 | 84.57 | 81.02 | 34.05
400 | 32.04 | 79.1 | 84.58 | 81 | 34.05
401 | 31.99 | 79.1 | 84.55 | 80.98 | 34.07
402 | 31.99 | 79.07 | 84.51 | 80.96 | 34.08
403 | 32 | 79.05 | 84.5 | 80.91 | 34.1
404 | 32.02 | 79.03 | 84.47 | 80.92 | 34.11
405 | 32.02 | 79.03 | 84.46 | 80.88 | 34.12
406 | 32.03 | 79.01 | 84.42 | 80.86 | 34.15
407 | 32.05 | 78.99 | 84.4 | 80.85 | 34.15
408 | 32.05 | 78.98 | 84.39 | 80.81 | 34.17
409 | 32.06 | 78.96 | 84.36 | 80.77 | 34.19
410 | 32.08 | 78.94 | 84.34 | 80.8 | 34.21
411 | 32.09 | 78.92 | 84.36 | 80.77 | 34.21
412 | 32.1 | 78.92 | 84.3 | 80.73 | 34.22
413 | 32.11 | 78.9 | 84.27 | 80.71 | 34.22
414 | 32.12 | 78.89 | 84.26 | 80.67 | 34.22
415 | 32.13 | 78.87 | 84.22 | 80.65 | 34.23
416 | 32.14 | 78.86 | 84.21 | 80.59 | 34.24
417 | 32.19 | 78.85 | 84.19 | 80.6 | 34.25
418 | 32.16 | 78.83 | 84.16 | 80.57 | 34.26
419 | 32.17 | 78.82 | 84.12 | 80.53 | 34.27
420 | 32.3 | 78.8 | 84.12 | 80.52 | 34.27
421 | 32.19 | 78.78 | 84.1 | 80.51 | 34.28
422 | 32.2 | 78.77 | 84.07 | 80.5 | 34.29
423 | 32.22 | 78.78 | 84.06 | 80.47 | 34.3
424 | 32.24 | 78.75 | 84.04 | 80.44 | 34.32
425 | 32.23 | 78.75 | 84.03 | 80.43 | 34.32
426 | 32.26 | 78.73 | 84.03 | 80.4 | 34.33
427 | 32.26 | 78.71 | 83.98 | 80.39 | 34.35
428 | 32.27 | 78.7 | 84.01 | 80.32 | 34.36
429 | 32.28 | 78.68 | 83.95 | 80.31 | 34.36
430 | 32.29 | 78.67 | 83.92 | 80.31 | 34.38
431 | 32.3 | 78.66 | 83.88 | 80.29 | 34.38
432 | 32.31 | 78.64 | 83.88 | 80.24 | 34.39
433 | 32.34 | 78.63 | 83.85 | 80.22 | 34.39
434 | 32.35 | 78.62 | 83.81 | 80.23 | 34.4
435 | 32.36 | 78.6 | 83.82 | 80.19 | 34.41
436 | 32.37 | 78.59 | 83.8 | 80.18 | 34.44
437 | 32.38 | 78.57 | 83.73 | 80.13 | 34.44
438 | 32.39 | 78.55 | 83.72 | 80.13 | 34.45
439 | 32.39 | 78.53 | 83.69 | 80.1 | 34.45